## Raw Data
Column 1 | Date of experiment | Aims & Hypothesis | Core used | Core Formulation | Core Viscosity (cP) | UV used | UV formulation | UV viscosity (cP) | Emulsion viscosity (cP) | Vessel, impellor and spin speed | Outer used | Outer viscosity (cP) | Dispersed Flow Rate (mL/min) | Continuous Flow Rate (mL/min) | Flow Rate Ratio | Cure Rig Used | Length of curing tubing (m) | UV Power (J s-1) | Curing Energy (kJ g-1) | Droplet/particle size (µm) | Droplet/particle size range | Droplet/particle size range STDEV | % single core | % empty | Polydispersity Index | % dry after 24h in incubator | % dry after 2 days 70% humidity | % dry after 7 days 70% humidity | % dry after 7 days outside | Transmission window | Notes
AXF0002 | 2024-03-19 |  | 2024-12-02 | 2024-12-02 |  | AUF69 | AUF69 |  |  |  | Salty AXF-1 outer |  | 20 | 200 | 10 | Horizontal OG Cure Rig | 50 |  |  | 85.5 | 24-184 | 34.64 |  |  | 0.1641434 | 25% |  |  |  |  | Quality of caps was high
AXF0003 | 2024-03-27 | [14 empty] | Horizontal OG Cure Rig | 50 |  |  | 93.7 | 25-173 | 45.2 |  |  | 0.2327007 | 40%
AXF0004 | 2024-03-28 | [14 empty] | Horizontal OG Cure Rig | 50 |  |  | 75.6 | 30-160 | 33.2 |  |  | 0.1928557 | 40%
AXF0005 | 2024-04-03 | [14 empty] | Horizontal OG Cure Rig | 50 |  |  | 76.4 | 33-199 | 37.8 |  |  | 0.2447918 | 40%
AXF0006 | 2024-04-03 | [11 empty] | 20 | 800 | 40 | Horizontal OG Cure Rig | 50 |  |  | 106.5 | 30-240 | 53.8 |  |  | 0.255191 | 40%
AXF0007 | 2024-04-10 |  | BNC00001 | 02-12 (A) | 475 | BNU00001 | AUF69 | 185 |  |  | BNO00008 |  | 20 | 1000 | 50 | Horizontal OG Cure Rig | 50 |  |  | 90 | 23-206 |  |  |  | 0 | 40%
AXF0008a | 2024-04-12 |  | BNC00001 | 02-12 (A) | 475 | BNU00001 | AUF69 | 185 |  |  | BNO00008 |  | 20 | 1000 | 50 | Horizontal OG Cure Rig | 50 |  |  | 85 | 19-192 |  |  |  | 0 | 30%
AXF0008b | 2024-04-12 |  | BNC00001 | 02-12 (A) | 475 | BNU00001 | AUF69 | 185 |  |  | BNO00008 |  | 20 | 1000 | 50 | Horizontal OG Cure Rig | 50 |  |  | 83.1 | 28-299 | 53.4 |  |  | 0.4129338 | 50%
AXF0010 | 2024-04-24 | [11 empty] | 20 | 532.6 | 26.63 | Horizontal OG Cure Rig | 50 |  |  | 60.5 | 22-138 | 27.8 |  |  | 0.211144 | 40%
AXF0011 | 2024-04-26 | [11 empty] | 20 | 532.6 | 26.63 | Horizontal OG Cure Rig | 50 |  |  | 56.9 | 9-157 | 30 |  |  | 0.2779828 | 35%
AXF0012 | 2024-04-29 | [14 empty] | Horizontal OG Cure Rig | 50 |  |  | 56.2 | 12-149 | 33.4 |  |  | 0.3531997 | 30%
AXF0013 | 2024-04-30 | [14 empty] | Horizontal OG Cure Rig | 50 |  |  | 64.3 | 15-188 | 37 |  |  | 0.331117 | 30%
AXF0014 | 2024-05-01 | [11 empty] | 25 | 420 | 16.8 | Horizontal OG Cure Rig | 50 |  |  | 58.2 | 11-168 | 34 |  |  | 0.3412808 | 45%
AXF0015 | 2024-05-03 | [11 empty] | 20 | 500.7 | 25.035 | Horizontal OG Cure Rig | 50 |  |  | 58.6 | 16-189 | 36.4 |  |  | 0.3858403 | 35%
AXF0017 | 2024-06-05 |  | BNC00012 | 02-12 (A) | 370 | BNU00004 | AUF69 | 242 |  |  | BNO00022 |  |  |  |  | Horizontal OG Cure Rig | 50 |  |  | 63 | 23-148 |  |  |  | 0 | 5%
AXF0017_2 | 2024-06-05 |  | BNC00012 | 02-12 (A) | 370 | BNU00004 | AUF69 | 242 |  |  | BNO00022 |  | 20 | 500.7 | 25.035 | Horizontal OG Cure Rig | 50 |  |  | 63 | 23-148 |  |  |  | 0 | 20%
AXF0018 | 2024-07-08 |  | BNC00015 | OG (66/27/7) | 5289 | BNU00013 | AUF69 | 247.7 |  |  | BNO00026 |  | 30 | 300 | 10 | Horizontal OG Cure Rig | 50 | [8 empty] | 60% | 98%
AXF0019 | 2024-07-09 |  | BNC00016 | OG (66/27/7) | 7854 | BNU00014 | AUF69 | 259.8 |  |  | BNO00027 |  | 30 | 300 | 10 | Horizontal OG Cure Rig | 50 | [8 empty] | 80% | 95%
AXF0020 | 2024-07-24 | Baseline run | BNC00017 | OG (66/27/7) | 4560 | BNU00015 | AUF69 | 228 | 476.4 | 600 mL beaker, medium 4x impellor, 275rpm | BNO00028 | 13.2 | 30 | 300 | 10 | Horizontal OG Cure Rig | 50 |  |  | 43.1 | 6.5-116.6 | 20.4 | 23.8 |  | 0.2240298 |  |  |  |  | 3.65%
AXF0021 | 2024-07-30 | Does removing PEDGA from UV remove the 'wicking' and remove the large caps? Introduction of temperature monitoring of outer phase | BNC00022 | OG (66/27/7) | 6180 | BNU00016 | AUF85 | 260 | 598.8 | 5L jug, large 4x impellor, 175rpm | BNO00029 | 14.4 | 30 | 300 | 10 | Horizontal OG Cure Rig | 50 |  |  | 53.3 | 9.1-136.6 | 22.5 | 5.85 |  | 0.1782012 | 95% |  |  |  | 1.78%
AXF0022 | 2024-08-02 | Repeat of AXF0021, at smaller scale to create higher quality initial emulsion | BNC00017 | OG (66/27/7) | 6852 | BNU00017 | AUF85 | 262.8 | 598.8 | 600 mL beaker, medium 4x impellor, 275rpm | BNO00030 | 12 | 30 | 300 | 10 | Horizontal OG Cure Rig | 50 |  |  | 45.9 | 10.5-114.7 | 19.1 | 25.5 |  | 0.1731575 | 95% |  |  |  | 3.41%
AXF0023 | 2024-08-09 | Size screen as a function of dispersed flow rate | BNC00017 | OG (66/27/7) | 6756 | BNU00018 | AUF85 | 247.2 | 594 | 600 mL beaker, medium 4x impellor, 275rpm | BNO00031 | 12 | 30 | 300 | 10 | Horizontal OG Cure Rig | 50 |  |  | 59.6 | 18.9-126.5 | 21.2 | 23.5 |  | 0.1265258 | 80% |  |  |  | 4.165% | No nail lamp in cure rig. UV tube lights only
AXF0024 | 2024-08-09 | Size screen as a function of dispersed flow rate | BNC00017 | OG (66/27/7) | 6756 | BNU00018 | AUF85 | 247.2 | 594 | 600 mL beaker, medium 4x impellor, 275rpm | BNO00031 | 12 | 10 | 300 | 30 | Horizontal OG Cure Rig | 50 |  |  | 51.6 | 24.6-108.8 | 11.9 | 47.2 |  | 0.05318566 | 60% |  |  |  | 2.1% | No nail lamp in cure rig. UV tube lights only
AXF0025 | 2024-08-14 | Size screen as a function of dispersed flow rate - repeat | BNC00016 | OG (66/27/7) | 6300 | BNU00019 | AUF85 | 268.8 | 630 | 600 mL beaker, medium 4x impellor, 275rpm | BNO00032 | 12 | 10 | 300 | 30 | Horizontal OG Cure Rig | 50 |  |  | 50.8 | 8.2-101.5 | 15.5 | 29 |  | 0.09309706
AXF0026 | 2024-08-14 | Size screen as a function of dispersed flow rate - repeat | BNC00016 | OG (66/27/7) | 6300 | BNU00019 | AUF85 | 268.8 | 630 | 600 mL beaker, medium 4x impellor, 275rpm | BNO00032 | 12 | 15 | 300 | 20 | Horizontal OG Cure Rig | 50 |  |  | 50.2 | 9.4-115.4 | 18.2 | 19.7 |  | 0.1314424
AXF0027 | 2024-08-14 | Size screen as a function of dispersed flow rate - repeat | BNC00016 | OG (66/27/7) | 6300 | BNU00019 | AUF85 | 268.8 | 630 | 600 mL beaker, medium 4x impellor, 275rpm | BNO00032 | 12 | 20 | 300 | 15 | Horizontal OG Cure Rig | 50 |  |  | 52.6 | 11.4-139.8 | 19.5 | 14.6 |  | 0.1374351
AXF0028 | 2024-08-14 | Size screen as a function of dispersed flow rate - repeat | BNC00017 | OG (66/27/7) | 7080 | BNU00019 | AUF85 | 268.8 | 612 | 600 mL beaker, medium 4x impellor, 275rpm | BNO00032 | 12 | 30 | 300 | 10 | Horizontal OG Cure Rig | 50 |  |  | 53.8 | 7.17-187.1 | 19.8 | 8.83 |  | 0.1354459
AXF0029 | 2024-08-14 | Size screen as a function of dispersed flow rate - repeat | BNC00017 | OG (66/27/7) | 7080 | BNU00019 | AUF85 | 268.8 | 612 | 600 mL beaker, medium 4x impellor, 275rpm | BNO00032 | 12 | 40 | 300 | 7.5 | Horizontal OG Cure Rig | 50 |  |  | 62.5 | 13.3-193.9 | 25.2 | 5.71 |  | 0.16257024
AXF0030 | 2024-08-16 | PEG-core & PEG-less UV | BNC00023 | 66/26/6/2% PEG550DMA | 13890 | BNU00019 | AUF85 | 268.8 | 541.2 | 600 mL beaker, thick medium 4x impellor, 725rpm | BNO00033 | 8.55 | 10 | 300 | 30 | Horizontal OG Cure Rig | 50 |  |  | 63.4 | 21.5-184.3 | 27.2 | 25.3 | 8.43% | 0.1840599 | 30% | 30% |  |  | 2.83% | rpm reduced to 231 (min Ferrari) after 9min running
AXF0031 | 2024-08-21 | Baseline run with OG core & AUF69 | BNC00024 | OG (66/27/7) | 8604 | BNU00020 | AUF69 | 225.6 | 495.6 | 600 mL beaker, medium 4x impellor, 275rpm | BNO00034 | 10 | 10 | 300 | 30 | Horizontal OG Cure Rig | 50 |  |  | 45 | 9.8-95.9 | 14.4 | 39 | 12.1% | 0.1024 | 30% | 75% |  |  | 2.87%
AXF0032 | 2024-09-06 | Test CaCl2 core | BNC00027 | 64/24/10/2 HPC/PDO/CaCl2/PEG550DMA | 32000 | BNU00019 | AUF85 | 268.8 | 525.6 | 600 mL beaker, thick medium 4x impellor, 1030rpm --> 405rpm | BNO00036 | 13.2 | 10 | 300 | 30 | Cure Rig 1.0 (Water Butt) | 50 | 708 | 4.3896 | 64.3 | 17-262.4 | 24.4 | 25.4 | 6.69% | 0.1439984 | 99% | 99% |  |  | 4.88% | Cure rig 2.0
AXF0032_3 UV | 2024-09-06 | Using CaCl2 core alongside using less UV light in the UV cure rig | BNC00027 | 64/24/10/2 HPC/PDO/CaCl2/PEG550DMA | 32000 | BNU00019 | AUF85 | 268.8 | 525.6 | 600 mL beaker, thick medium 4x impellor, 1030rpm --> 405rpm | BNO00036 | 13.2 | 10 | 300 | 30 | Cure Rig 1.0 (Water Butt) | 50 | 708 | 4.3896 | [6 empty] | 99% | 99% |  |  | 2.66%
AXF0033 | 2024-09-09 | PEGless UV with PEG core: Aim is to screen whether UV continually cures post-cure rig. Produced caps will be suspended in multiple different outer phases to see if core escapes during UV post-cure rig curing | BNC00023 | 66/26/6/2% PEG550DMA | 52000 | BNU00021 | AUF85 | 256.8 | 554.4 | 600 mL beaker, medium 4x impellor, 1050 --> 425rpm | BNO00037 | 13.2 | 10 | 300 | 30 | Cure Rig 1.0 (Water Butt) | 50 | 708 | 4.3896 | 62.3 | 18-140.2 | 23.1 | 20.6 | 11.3% | 0.1374826 | 25% | 90%
AXF0033_core | 2024-09-09 | Aim is to screen whether UV continually cures post-cure rig. Produced caps will be suspended in multiple different outer phases to see if core escapes during UV post-cure rig curing | BNC00023 | 66/26/6/2% PEG550DMA | 52000 | BNU00021 | AUF85 | 256.8 | 554.4 | 600 mL beaker, medium 4x impellor, 1050 --> 425rpm | BNO00037 | 13.2 | 10 | 300 | 30 | Cure Rig 1.0 (Water Butt) | 50 | 708 | 4.3896 | [6 empty] | 35% | 80%
AXF0033_H2O | 2024-09-09 | Aim is to screen whether UV continually cures post-cure rig. Produced caps will be suspended in multiple different outer phases to see if core escapes during UV post-cure rig curing | BNC00023 | 66/26/6/2% PEG550DMA | 52000 | BNU00021 | AUF85 | 256.8 | 554.4 | 600 mL beaker, medium 4x impellor, 1050 --> 425rpm | BNO00037 | 13.2 | 10 | 300 | 30 | Cure Rig 1.0 (Water Butt) | 50 | 708 | 4.3896 | [6 empty] | 20% | 95%
AXF0033_outer | 2024-09-09 | Aim is to screen whether UV continually cures post-cure rig. Produced caps will be suspended in multiple different outer phases to see if core escapes during UV post-cure rig curing | BNC00023 | 66/26/6/2% PEG550DMA | 52000 | BNU00021 | AUF85 | 256.8 | 554.4 | 600 mL beaker, medium 4x impellor, 1050 --> 425rpm | BNO00037 | 13.2 | 10 | 300 | 30 | Cure Rig 1.0 (Water Butt) | 50 | 708 | 4.3896 | [6 empty] | 21% | 90%
AXF0033_0.9x outer | 2024-09-09 | Aim is to screen whether UV continually cures post-cure rig. Produced caps will be suspended in multiple different outer phases to see if core escapes during UV post-cure rig curing | BNC00023 | 66/26/6/2% PEG550DMA | 52000 | BNU00021 | AUF85 | 256.8 | 554.4 | 600 mL beaker, medium 4x impellor, 1050 --> 425rpm | BNO00037 | 13.2 | 10 | 300 | 30 | Cure Rig 1.0 (Water Butt) | 50 | 708 | 4.3896 | [6 empty] | 17% | 90%
AXF0033_glycerol | 2024-09-09 | Aim is to screen whether UV continually cures post-cure rig. Produced caps will be suspended in multiple different outer phases to see if core escapes during UV post-cure rig curing | BNC00023 | 66/26/6/2% PEG550DMA | 52000 | BNU00021 | AUF85 | 256.8 | 554.4 | 600 mL beaker, medium 4x impellor, 1050 --> 425rpm | BNO00037 | 13.2 | 10 | 300 | 30 | Cure Rig 1.0 (Water Butt) | 50 | 708 | 4.3896 | [6 empty] | 25% | 60%
AXF0034 | 2024-09-11 | Aim is to try and make large caps (around 100um caps) using 1/5 ratio DP/CP | BNC00023 | 66/26/6/2% PEG550DMA | 86400 | BNU00022 | AUF85 | 291.6 | 564 | 600 mL beaker, medium 4x impellor, 1050 --> 425rpm | BNO00038 | 13.2 | 50 | 260 | 5.2 | Cure Rig 1.0 (Water Butt) | 50 | 708 | 1.012985 | 92.5 | 12.4-351.4 | 49.4 | 13.8 | 2.99% | 0.2852137 | 12% | 30% |  |  | 3.41%
AXF0035 | 2024-09-12 | Try and make single emulsions on the AXF-1 | BNC00024 | OG (66/27/7) | 9888 | BNU00020 | AUF69 | 226.8 |  | The AXF |  |  | 9 | 21 | 2.333333 | Cure Rig 1.0 (Water Butt) | 50
AXF0036 | 2024-09-13 | OG core / AUF76 standard SotA run | BNC00024 | OG (66/27/7) | 11250 | BNU00023 | AUF76 |  | 595.2 | 600 mL beaker, thick medium 4x impellor, 275rpm | BNO00039 | 13.2 | 10 | 300 | 30 | Cure Rig 1.0 (Water Butt) | 50 | 708 | 4.3896 | 55.7 | 12.1-104.5 | 14.8 | 29.4 | 8.88% | 0.07060136 | 15% | 40% |  |  | 2.96% | Caps were left in osmolarity matched Outer (BNO00040) over the weekend and then processed in H2O
AXF0037 | 2024-09-17 | Test Tom White core w/ AUF76 | BNC00028 | 93/7 | 6300 | BNU00024 | AUF76 | 272.4 | 609.6 | 600 mL beaker, thick medium 4x impellor, 275rpm | BNO00045 | 13.2 | 10 | 300 | 30 | Cure Rig 1.0 (Water Butt) | 50 | 708 | 4.3896 | 47.9 | 10.5-147.1 | 15 | 31.7 | 5.37% | 0.09806443 | 50% | 50% |  |  | 4.1% | 128.6g core w/300g uv; emulsion and product appears more white
AXF0038 | 2024-09-18 | Test inner-emulsion coalescence | BNC00024 | OG (66/27/7) | 7104 | BNU00025 | AUF76 | 252 | 615.6 | 600 mL beaker, thick medium 4x impellor, 275rpm | BNO00046 | 10.8 | 10 | 300 | 30 | Cure Rig 1.0 (Water Butt) | 50 | 708 | 4.3896 | [6 empty] | 20% | 30% |  |  | 1.96% | Caps were collected in a 5L jug and stirred using a 4x large paddle at 71rpm
AXF0039 | 2024-09-19 | AUF15 w/OG core | BNC00024 | OG (66/27/7) | 8052 | BNU00026 | AUF15 | 570 | 1464 | 600 mL beaker, thick medium 4x impellor, 275rpm | BNO00047 | 12 | 10 | 300 | 30 | Cure Rig 1.0 (Water Butt) | 50 | 708 | 4.3896 | [6 empty] | 20% | 35% |  |  | 1.45% | Thicker UV therefore thicker emulsion
AXF0040 | 2024-09-23 | AUF15 w/OG core, big caps | BNC00029 | OG (66/27/7) | 8520 | BNU00027 | AUF15 | 688.8 | 1497 | 600 mL beaker, thick medium 4x impellor, 275rpm, reduced to 200rpm | BNO00048 | 12 | 30 | 300 | 10 | Cure Rig 1.0 (Water Butt) | 50 | 708 | 1.5576 | 139.4 | 68.5-330.2 |  |  |  |  | 5% | 10% |  |  | 4.2% | Smaller initial emulsion droplet size
AXF0041 | 2024-09-24 | OG core / AUF76. Repeat of AXF38, w/heat | BNC00029 | OG (66/27/7) | 8772 | BNU00025 | AUF76 | 273.6 | 586.8 | 600 mL beaker, thick medium 4x impellor, 275rpm | BNO00049 | 10.8 | 30 | 300 | 10 | Cure Rig 1.0 (Water Butt) | 50 | 708 | 1.5576 | [11 empty] | Caps were collected in a 5L jug and stirred using a 4x large paddle at 71rpm. 3L of caps collected & 2L of 80C outer was added. Temp went up to 45.7C
AXF0042 | 2024-09-25 | Single emulsion expt repeat, OG core / AUF76, product re-circulated as outer | BNC00029 | OG (66/27/7) | 9108 | BNU00028 | AUF76 | 303.6 |  | The AXF |  |  | 9 | 90 | 10 | Cure Rig 1.0 (Water Butt) | 50 | [13 empty] | Emulsion was collected into a 2L jug with a medium impellor 4x set to 150rpm
AXF0043 | 2024-09-26 | OG core / AUF87 (AUF76 w/ 13% SR833S) formulation test | BNC00029 | OG (66/27/7) | 9036 | BNU00029 | AUF87 | 330 | 746.4 | 600 mL beaker, thick medium 4x impellor, 275rpm | BNO00050 | 10.8 | 10 | 300 | 30 | Cure Rig 1.0 (Water Butt) | 50 | 708 | 4.3896 | [6 empty] | 30% | 50% |  |  | 4.01% | Clingfilm was not added to sock overnight after collecting.
AXF0044 | 2024-09-30 | Repeat of AXF0033 but with osmolarity matched outer | BNC00030 | OG (66/27/7) | 9004 | BNU00028 | AUF76 | 298.8 | 618 | 600 mL beaker, thick medium 4x impellor, 275rpm | BNO00051 | 12 | 10 | 300 | 30 | Cure Rig 1.0 (Water Butt) | 50 | 708 | 4.3896 | [6 empty] | 20% | 20% |  |  | 2.8% | 0.95x outer = 1987 mOsm
AXF0045 | 2024-10-02 | Big cap AUF76 | BNC00030 | OG (66/27/7) | 9300 | BNU00028 | AUF76 | 295.2 | 622.8 | 600 mL beaker, thick medium 4x impellor, 275rpm | BNO00052 | 12 | 30 | 300 | 10 | Cure Rig 1.0 (Water Butt) | 50 | 708 | 1.5576 | 80.8 | 44.9-126.4 |  |  |  |  | 5% | 10% | 20% | 20% | 3.97% | First run with new protocol of taking sample and leaving in OM outer for 7 days
AXF0046 | 2024-10-04 | PEG-core & AUF76 | BNC00031 | 66/25.5/6.5/2% PEG550DMA | 18360 | BNU00028 | AUF76 | 291.6 | 625.2 | 600 mL beaker, thick medium 4x impellor, 275rpm --> 900rpm --> 80rpm | BNO00053 | 15.6 | 10 | 300 | 30 | Cure Rig 1.0 (Water Butt) | 50 | 708 | 4.3896 | 47 | 20-75 | 12 | 18 | 10% | 0.06518787 | 10% | 30% | 65% |  |  | Osmometer broken
AXF0047_large | 2024-10-07 | OG core in AUF75 (large caps) | BNC00030 | OG (66/27/7) | 5784 | BNU00032 | AUF75 | 544.8 | 1108 | 600 mL beaker, thick medium 4x impellor, 275 --> 150 rpm | BNO00054 | 9.6 | 30 | 300 | 10 | Cure Rig 1.0 (Water Butt) | 50 | 708 | 1.5576 | [11 empty] | UV not mixed thoroughly. Deficient in PU2560.
AXF0047_small | 2024-10-07 | OG core in AUF75 (small caps) | BNC00030 | OG (66/27/7) | 5784 | BNU00032 | AUF75 |  | 1416 | 600 mL beaker, thick medium 4x impellor, 275 --> 150 rpm | BNO00054 | 9.6 | 10 | 300 | 30 | Cure Rig 1.0 (Water Butt) | 50 | 708 | 4.3896 | [11 empty] | UV not mixed thoroughly. Surplus PU2560.
AXF0048 | 2024-10-08 | OG core in AUF91 | BNC00030 | OG (66/27/7) | 7970 | BNU00031 | AUF91 | 286.8 | 535.2 | 600mL beaker, thick medium 4x impellor, 275 --> 150 rpm | BNO00055 | 9.6 | 10 | 300 | 30 | Cure Rig 1.0 (Water Butt) | 50 | 708 | 4.3896 | 49.7 | 33-69.4 |  |  |  |  | 20% | 25% | 40% | 40% | 4.92% | Membrane had very little emulsion on it post-experiment
AXF0049 | 2024-10-09 | OG core in AUF90 | BNC00030 | OG (66/27/7) | 7752 | BNU00033 | AUF90 | 252 | 574.8 | 600mL beaker, thick medium 4x impellor, 275 --> 150 rpm | BNO00056 | 8.4 | 10 | 300 | 30 | Cure Rig 1.0 (Water Butt) | 50 | 708 | 4.3896 | [6 empty] | 70%
AXF0050_large | 2024-10-10 | OG core in AUF75 (large caps) | BNC00032 | OG (66/27/7) | 6516 | BNU00034b | AUF75 | 681.6 | 1632 | 600mL beaker, thick medium 4x impellor, 275 --> 150 rpm | BNO00057 | 13.2 | 30 | 300 | 10 | Cure Rig 1.0 (Water Butt) | 50 | 708 | 1.5576 | 110.6 | 58.5-216.4 |  |  |  |  | 5% | 15% | 80% |  | 1%
AXF0050_small | 2024-10-10 | OG core in AUF75 (small caps) | BNC00032 | OG (66/27/7) | 6516 | BNU00034b | AUF75 | 681.6 | 1622 | 600mL beaker, thick medium 4x impellor, 275 --> 150 rpm | BNO00057 | 13.2 | 10 | 300 | 30 | Cure Rig 1.0 (Water Butt) | 50 | 708 | 4.3896 | 76.8 | 40.3-195.9 |  |  |  |  | 15% | 30% | 70%
AXF0051_large | 2024-10-14 | OG core in AUF76 (large caps) | BNC00032 | OG (66/27/7) | 12260 | BNU00030 | AUF76 | 294 | 638.4 | 600mL beaker, thick medium 4x impellor, 280 --> 150 rpm | BNO00058 | 10.8 | 30 | 300 | 10 | Cure Rig 1.0 (Water Butt) | 50 | 708 | 1.5576 | 88 | 49.1-137 |  |  |  |  | 30% | 35% | 60% |  | 3.8% | Membrane was kept in air over the weekend
AXF0051_small | 2024-10-14 | OG core in AUF76 (small caps) | BNC00032 | OG (66/27/7) | 12260 | BNU00030 | AUF76 | 294 | 620.4 | 600mL beaker, thick medium 4x impellor, 275 --> 150 rpm | BNO00058 | 10.8 | 10 | 300 | 30 | Cure Rig 1.0 (Water Butt) | 50 | 708 | 4.3896 | 63.7 | 36.1-98.8 |  |  |  |  | 50% | 60% | 100% |  | 3.89% | Membrane was kept in air over the weekend
AXF0052_large | 2024-10-15 | AUF93 w/ OG core (large caps) | BNC00032 | OG (66/27/7) | 10750 | BNU00035 | AUF93 | 147.6 | 368.4 | 600mL beaker, thick medium 4x impellor, 606 --> 450 rpm | BNO00059 | 9.6 | 30 | 300 | 10 | Cure Rig 1.0 (Water Butt) | 50 | 708 | 1.5576 | [6 empty] | 75% | 100% |  |  |  | Experiment halted halfway through due to UV gear pump breakdown
AXF0053_large | 2024-10-23 | AUF93 w/ OG core (large caps) | BNC00032 | OG (66/27/7) | 10120 | BNU00035 | AUF93 | 139.2 | 390 | 600mL beaker, thick medium 4x impellor, 645 - 450 rpm | BNO00060 | 9.6 | 30 | 300 | 10 | Cure Rig 1.0 (Water Butt) | 50 | 708 | 1.5576 | [6 empty] | 99% | 100%
AXF00053_small | 2024-10-23 | AUF93 w/ OG core (small caps) | BNC00032 | OG (66/27/7) | 10120 | BNU00035 | AUF93 | 139.2 | 390 | 600mL beaker, thick medium 4x impellor, 650 - 520 rpm | BNO00060 | 9.6 | 10 | 300 | 30 | Cure Rig 1.0 (Water Butt) | 50 | 708 | 4.3896 | [6 empty] | 98% | 100% |  |  |  | Unstable emulsion. Spun at 520 rpm to maintain droplet size.
AXF0054 | 2024-10-29 | AUF110 w/OG core large caps | BNC00032 | OG (66/27/7) | 10030 | BNU00037 | AUF110 | 392.4 | 664.8 | 600mL beaker, thick medium 4x impellor, 275 --> 150 rpm | BNO00061 | 12 | 30 | 300 | 10 | Cure Rig 1.0 (Water Butt) | 50 | 708 | 1.5576 | [6 empty] | 100% | 100% |  |  | 2.2%
AXF0055 | 2024-10-30 | AUF76 w/PEG core (large caps) | BNC00033 | 66/25.5/6.5/2% PEG550DMA | 12270 | BNU00030 | AUF76 | 271.2 |  | 600mL beaker, thick medium 4x impellor, 275 --> 150 rpm | BNO00062 | 10.8 | 30 | 300 | 10 | Cure Rig 1.0 (Water Butt) | 50 | 708 | 1.5576 | 90.3 | 46.9-146.2 |  |  |  |  | 15% | 15% | 25% |  | 3.95%
AXF0056 | 2024-10-31 | AUF69 w/OG core | BNC00032 | OG (66/27/7) | 9984 | BNU00015 | AUF69 | 250.8 | 502.8 | 600mL beaker, thick medium 4x impellor, 275 --> 150 rpm | BNO00063 | 15.6 | 30 | 300 | 10 | Cure Rig 1.0 (Water Butt) | 50 | 708 | 1.5576 | [6 empty] | 45% | 65%
AXF0057 | 2024-11-04 | AUF110 w/OG core large caps | BNC00032 | OG (66/27/7) | 11380 | BNU00039 | AUF110 | 392.4 | 705.6 | 600mL beaker, thick medium 4x impellor, 275 --> 150 rpm | BNO00064 | 12 | 30 | 300 | 10 | Cure Rig 1.0 (Water Butt) | 50 | 706 | 1.5532 | 65.9 | 23.2-205 | 27.6 | 3.09 | 0% | 0.1754072 | 50% | 65%
AXF0057_half cure | 2024-11-04 | AUF110 w/OG core large caps 440W | BNC00032 | OG (66/27/7) | 11380 | BNU00039 | AUF110 | 392.4 | 702 | 600mL beaker, thick medium 4x impellor, 275 --> 150 rpm | BNO00064 | 12 | 30 | 300 | 10 | Cure Rig 1.0 (Water Butt) | 50 | 440 | 0.968 | [6 empty] | 40% | 50%
AXF0058 | 2024-11-06 | AUF76 w/OG core (large caps), after 5kg single emulsion run | BNC00034 | OG (66/27/7) | 10270 | BNU00038 | AUF76 | 294 | 597.6 | SE005 | BNO00065 | 13.2 | 30 | 300 | 10 | Cure Rig 1.0 (Water Butt) | 50 | 708 | 1.5576 | 75.8 | 42.2-118.4 | 18.5 | 11.3 | 1.4% | 0.05956691 | 5% | 10% | 22% | 5% | 6.54%
AXF0059 | 2024-11-06 | AUF76 w/OG core after 5kg SE run slower impellor speed | BNC00034 | OG (66/27/7) | 10270 | BNU00038 | AUF76 | 294 | 597.6 | SE005 | BNO00065 | 13.2 | 20 | 300 | 15 | Cure Rig 1.0 (Water Butt) | 50 | 708 | 2.2656 | 48.4 | 20.4-76 | 13.9 | 21 | 3.23% | 0.08247814 | 10% | 15% | 30% |  | 1.2%
AXF0060 | 2024-11-06 | AUF76 w/OG core (medium caps), after 5kg single emulsion run | BNC00034 | OG (66/27/7) | 10270 | BNU00038 | AUF76 | 294 | 597.6 | SE005 | BNO00065 | 13.2 | 18.2 | 300 | 16.48352 | Cure Rig 1.0 (Water Butt) | 50 | 708 | 2.475666 | 48.9 | 18.2-98.1 | 12.9 | 23.6 | 5% | 0.06959238 | 25% | 40% | 50%
AXF0061 | 2024-11-06 | AUF76 w/OG core (large caps), after 5kg single emulsion run | BNC00034 | OG (66/27/7) | 10270 | BNU00038 | AUF76 | 294 | 597.6 | SE005 | BNO00065 | 13.2 | 25 | 300 | 12 | Cure Rig 1.0 (Water Butt) | 50 | 708 | 1.8408 | 53.1 | 17.6-124.4 | 14.2 | 6.9 | 1.38% | 0.07151344 | 12% | 18% | 45%
AXF0062 | 2024-11-11 | AUF110 w/OG core repeat, 220W | BNC00035 | OG (66/27/7) | 12400 | BNU00040 | AUF110 | 373.2 | 769.2 | 600mL beaker, thick medium 4x impellor, 275 --> 150 rpm | BNO00066 | 9.6 | 30 | 300 | 10 | Cure Rig 1.0 (Water Butt) | 50 | 220 | 0.484 | 83.8 | 48.7-151.4 |  |  |  |  | 70% | 100%
AXF0063 | 2024-11-12 | AUF76 w/OG core after 5kg SE run slower impellor speed | BNC00036 | OG (66/27/7) | 11900 | BNU00041 | AUF76 | 286.8 | 598.8 | SE006 | BNO00067 | 9.6 | 30 | 300 | 10 | Cure Rig 1.0 (Water Butt) | 50 | 708 | 1.5576 | [6 empty] | 10% | 20% | 25%
AXF0064 | 2024-11-12 | AUF76 w/OG core after 5kg SE run slower impellor speed | BNC00036 | OG (66/27/7) | 11900 | BNU00041 | AUF76 | 286.8 | 598.8 | SE006 | BNO00067 | 9.6 | 25 | 300 | 12 | Cure Rig 1.0 (Water Butt) | 50 | 708 | 1.8408 | 68.9 | 42.3-112.1 |  |  |  |  | 10% | 15% | 25% |  | 4.49%
AXF0065 | 2024-11-12 |  | BNC00036 | OG (66/27/7) | 11900 | BNU00041 | AUF76 | 286.8 | 598.8 | SE006 | BNO00067 | 9.6 | 20 | 300 | 15 | Cure Rig 1.0 (Water Butt) | 50 | 708 | 2.2656 | [6 empty] | 30% | 40% | 50%
AXF0066 | 2024-11-12 | AUF76 w/OG core 660W cure | BNC00036 | OG (66/27/7) | 11900 | BNU00041 | AUF76 | 286.8 | 598.8 | SE006 | BNO00067 | 9.6 | 30 | 300 | 10 | Cure Rig 1.0 (Water Butt) | 50 | 660 | 1.452 | [6 empty] | 15% | 20% | 30%
AXF0067 | 2024-11-12 | AUF76 w/OG core 488W cure | BNC00036 | OG (66/27/7) | 11900 | BNU00041 | AUF76 | 286.8 | 598.8 | SE006 | BNO00067 | 9.6 | 30 | 300 | 10 | Cure Rig 1.0 (Water Butt) | 50 | 488 | 1.0736 | [6 empty] | 20% | 25% | 35%
AXF0068 | 2024-11-18 | AUF76 w/ OG core 5 kg SE run 112 rpm | BNC00036 | OG (66/27/7) | 11900 | BNU00042 | AUF76 | 286.8 | 592.8 | SE009 | BNO00068 | 10.8 | 30 | 300 | 10 | Cure Rig 1.0 (Water Butt) | 50 | 708 | 1.5576 | 50.9 | 15-109 | 16.1 | 28.4 | 13% | 0.1000498 | 40% | 45% | 60%
AXF0069 | 2024-11-18 | AUF76 w/ OG core 5 kg SE run 112 rpm | BNC00036 | OG (66/27/7) | 11900 | BNU00042 | AUF76 | 286.8 | 592.8 | SE009 | BNO00068 | 10.8 | 40 | 300 | 7.5 | Cure Rig 1.0 (Water Butt) | 50 | 708 | 1.2036 | 49 | 14-113 | 19 | 13 |  | 0.150354 | 50% | 55%
AXF0070 | 2024-11-18 | AUF76 w/ OG core 5 kg SE run 112 rpm | BNC00036 | OG (66/27/7) | 11900 | BNU00042 | AUF76 | 286.8 | 592.8 | SE009 | BNO00068 | 10.8 | 20 | 300 | 15 | Cure Rig 1.0 (Water Butt) | 50 | 708 | 2.2656 | 52.7 | 34.6-77.6 |  |  |  |  | 60% | 70%
AXF0071 | 2024-11-18 | AUF76 w/ OG core 5 kg SE run 112 rpm | BNC00036 | OG (66/27/7) | 11900 | BNU00042 | AUF76 | 286.8 | 592.8 | SE009 | BNO00068 | 10.8 | 50 | 300 | 6 | Cure Rig 1.0 (Water Butt) | 50 | 708 | 0.9912 | 53 | 13-128 | 17 | 11 | 3% | 0.1028836 | 45% | 50%
AXF0072 | 2024-11-19 | AUF110 w/OG core repeat 440W w/Tiipii | BNC00034 | OG (66/27/7) | 19000 | BNU00043 | AUF110 | 404.4 | 840 | 600mL beaker, thick medium 4x impellor, 275 --> 475 --> 275 | BNO00069 | 14.4 | 30 | 300 | 10 | Cure Rig 1.0 (Water Butt) | 50 | 440 | 0.968 | [6 empty] | 70% | 100% |  |  |  | Snow day. Lab 17.6C so materials, particularly core, more viscous than usual
AXF0073 | 2024-11-21 | AUF117 w/OG core | BNC00034 | OG (66/27/7) | 19000 | BNU00045 | AUF117 | 4860 | 13460 | 600mL beaker, thick medium 4x impellor, 275 | BNO00070 | 13.2 | 30 | 300 | 10 | Cure Rig 1.0 (Water Butt) | 50 | 708 | 1.5576 | 73.9 | 45.6-120.4 |  |  |  |  | 100% | 100%
AXF0074 | 2024-11-21 | AUF124 w/OG core | BNC00034 | OG (66/27/7) | 14800 | BNU00046 | AUF124 | 290 | 624 | 600mL beaker, thick medium 4x impellor, 275 --> 150 rpm | BNO00071 | 14.4 | 30 | 300 | 10 | Cure Rig 1.0 (Water Butt) | 50 | 708 | 1.5576 | 61.1 | 38.7-95.3 |  |  |  |  | 65% | 70%
AXF0075 | 2024-11-22 | SE010 - OG core / AUF76 5 kg 112 rpm for 50 hours | BNC00036 | OG (66/27/7) | 14080 | BNU00044 | AUF76 | 339.6 |  | SE010 | BNO00072 | 12 | 30 | 300 | 10 | Cure Rig 1.0 (Water Butt) | 50 | 708 | 1.5576 | 49 | 14-119 | 19 | 11 | 9% | 0.150354 | 10% | 20% | 25%
AXF0076 | 2024-11-22 | SE010 - OG core / AUF76 5 kg 112 rpm for 50 hours | BNC00036 | OG (66/27/7) | 14080 | BNU00044 | AUF76 | 339.6 |  | SE010 | BNO00072 | 12 | 40 | 300 | 7.5 | Cure Rig 1.0 (Water Butt) | 50 | 708 | 1.2036 | 53 | 15-107 | 19 | 17 | 8% | 0.1285155 | 25% | 25% | 45%
AXF0077 | 2024-11-22 | SE010 - OG core / AUF76 5 kg 112 rpm for 50 hours | BNC00036 | OG (66/27/7) | 14080 | BNU00044 | AUF76 | 339.6 |  | SE010 | BNO00072 | 12 | 50 | 300 | 6 | Cure Rig 1.0 (Water Butt) | 50 | 708 | 0.9912 | 50 | 13-107 | 18 | 24 | 13% | 0.1296 | 45% | 45% | 60%
AXF0078 | 2024-11-22 | SE010 - OG core / AUF76 5 kg 112 rpm for 50 hours | BNC00036 | OG (66/27/7) | 14080 | BNU00044 | AUF76 | 339.6 |  | SE010 | BNO00072 | 12 | 60 | 300 | 5 | Cure Rig 1.0 (Water Butt) | 50 | 708 | 0.8496 | 55 | 13-126 | 19 | 34 | 15% | 0.1193388 | 20% | 25% | 25% |  | 3.22%
AXF0079 | 2024-11-22 | 80 mL/min | BNC00036 | OG (66/27/7) | 14080 | BNU00044 | AUF76 | 339.6 |  | SE010 | BNO00072 | 12 | 80 | 300 | 3.75 | Cure Rig 1.0 (Water Butt) | 50 | 708 | 0.6726 | 58 | 15-234 | 26 | 17 | 7% | 0.2009512 | 15% | 20% | 30%
AXF0080 | 2024-11-22 | 100 mL/min | BNC00036 | OG (66/27/7) | 14080 | BNU00044 | AUF76 | 339.6 |  | SE010 | BNO00072 | 12 | 100 | 300 | 3 | Cure Rig 1.0 (Water Butt) | 50 | 708 | 0.5664 | 109.8 | 53.5-223.1 |  |  |  |  | 5% | 8% | 15% |  | 2.8%
AXF0081 | 2024-11-22 | Back to 30 mL/min to see if there are other big ones due to high temp | BNC00036 | OG (66/27/7) | 14080 | BNU00044 | AUF76 | 339.6 |  | SE010 | BNO00072 | 12 | 30 | 300 | 10 | Cure Rig 1.0 (Water Butt) | 50 | 708 | 1.5576
AXF0082 | 2024-11-25 | AUF113 w/OG core | BNC00034 | OG (66/27/7) | 8904 | BNU00048 | AUF113 | 899 | 2104 | 600mL beaker, thick medium 4x impellor, 275 --> 125 | BNO00073 | 9.6 | 30 | 300 | 10 | Cure Rig 1.0 (Water Butt) | 50 | 708 | 1.5576 | 86.4 | 53.4-139.4 |  |  |  |  | 50% | 80%
AXF0083 | 2024-11-25 | AUF92 w/OG core | BNC00034 | OG (66/27/7) | 8904 | BNU00047 | AUF92 | 224 | 594 | 600mL beaker, thick medium 4x impellor, 275 --> 150 | BNO00074 | 10.8 | 30 | 300 | 10 | Cure Rig 1.0 (Water Butt) | 50 | 708 | 1.5576 | 62.1 | 39.1-95.5 |  |  |  |  | 30% | 40% | 45%
AXF0084 | 2024-11-26 | AUF134 w/OG core | BNC00035 | OG (66/27/7) | 11900 | BNU00049 | AUF134 | 333.6 |  | 600mL beaker, thick medium 4x impellor, 275 | BNO00075 | 10.8 | 30 | 300 | 10 | Cure Rig 1.0 (Water Butt) | 50 | 708 | 1.5576 | 64.6 | 40.9-101.2 |  |  |  |  | 50% | 100%
AXF0085 | 2024-11-26 | New Tom core w/AUF76 | BNC00037 | 94/6, 25% | 16050 | BNU00044 | AUF76 | 264 | 560.4 | 600mL beaker, thick medium 4x impellor, 275 --> 500 | BNO00076 | 9.6 | 30 | 300 | 10 | Cure Rig 1.0 (Water Butt) | 50 | 708 | 1.5576 | [6 empty] | 5% | 10% | 10% | 30%
AXF0086 | 2024-11-27 | AUF124 repeat (440 W) w/ OG core | BNC00035 | OG (66/27/7) | 12400 | BNU00050 | AUF124 | 289.2 | 580.8 | 600mL beaker, thick medium 4x impellor, 275 --> 150 | BNO00077 | 9.6 | 30 | 300 | 10 | Cure Rig 1.0 (Water Butt) | 50 | 440 | 0.968 | [6 empty] | 70% | 100%
AXF0087 | 2024-11-27 | AUF137 w/OG core 440W cure | BNC00035 | OG (66/27/7) | 12400 | BNU00051 | AUF137 | 654 | 1407 | 600mL beaker, thick medium 4x impellor, 275 --> 150 | BNO00078 | 9.6 | 30 | 300 | 10 | Cure Rig 1.0 (Water Butt) | 50 | 440 | 0.968 | [6 empty] | 95% | 100% |  | 80%
AXF0087_full cure | 2024-11-27 | AUF137 w/OG core full cure | BNC00035 | OG (66/27/7) | 12400 | BNU00051 | AUF137 | 654 | 1407 | 600mL beaker, thick medium 4x impellor, 275 --> 150 | BNO00078 | 9.6 | 30 | 300 | 10 | Cure Rig 1.0 (Water Butt) | 50 | 708 | 1.5576 | [6 empty] | 100% | 100%
AXF0088 | 2024-11-28 | Tom core w/AUF76 | BNC00038 | 93/7, 20% | 6264 | BNU00044 | AUF76 | 272.4 | 550.8 | 600mL beaker, thick medium 4x impellor, 275 --> 150 | BNO00079 | 10.8 | 30 | 300 | 10 | Cure Rig 1.0 (Water Butt) | 50 | 708 | 1.5576 | [6 empty] | 15% | 20% | 30% |  | 3%
AXF0089 | 2024-11-28 | AUF138 w/OG core 440W cure | BNC00035 | OG (66/27/7) | 12790 | BNU00052 | AUF138 | 804 | 1584 | 600mL beaker, thick medium 4x impellor, 275 --> 150 | BNO00080 |  | 30 | 300 | 10 | Cure Rig 1.0 (Water Butt) | 50 | 440 | 0.968 | [6 empty] | 80% | 100%
AXF0089_full cure | 2024-11-28 | AUF138 w/OG core full cure | BNC00035 | OG (66/27/7) | 12790 | BNU00052 | AUF138 | 804 | 1584 | 600mL beaker, thick medium 4x impellor, 275 --> 150 | BNO00080 |  | 30 | 300 | 10 | Cure Rig 1.0 (Water Butt) | 50 | 708 | 1.5576 | [6 empty] | 95% | 100%
AXF0090 | 2024-11-29 | AUF139 w/OG core 440W cure | BNC00035 | OG (66/27/7) | 11080 | BNU00053 | AUF139 | 278.4 | 555.6 | 600mL beaker, thick medium 4x impellor, 275 --> 150 | BNO00081 | 10.8 | 30 | 300 | 10 | Cure Rig 1.0 (Water Butt) | 50 | 440 | 0.968 | [6 empty] | 90% | 100%
AXF0090_full cure | 2024-11-29 | AUF139 w/OG core full cure | BNC00035 | OG (66/27/7) | 11080 | BNU00053 | AUF139 | 278.4 | 555.6 | 600mL beaker, thick medium 4x impellor, 275 --> 150 | BNO00081 | 10.8 | 30 | 300 | 10 | Cure Rig 1.0 (Water Butt) | 50 | 708 | 1.5576 | [6 empty] | 95% | 100%
AXF0091 | 2024-11-29 | AUF141 w/OG core 440W cure | BNC00035 | OG (66/27/7) | 11080 | BNU00054 | AUF141 | 487.2 | 1076 | 600mL beaker, thick medium 4x impellor, 275 --> 150 | BNO00082 | 10.8 | 30 | 300 | 10 | Cure Rig 1.0 (Water Butt) | 50 | 440 | 0.968 | [6 empty] | 75% | 100%
AXF0091_full cure | 2024-11-29 | AUF141 w/OG core full cure | BNC00035 | OG (66/27/7) | 11080 | BNU00054 | AUF141 | 487.2 | 1076 | 600mL beaker, thick medium 4x impellor, 275 --> 150 | BNO00082 | 10.8 | 30 | 300 | 10 | Cure Rig 1.0 (Water Butt) | 50 | 708 | 1.5576 | [6 empty] | 90% | 100%
AXF0092 | 2024-12-02 | 94/6, 25% core w/AUF76 repeat | BNC00037 | 94/6, 25% | 40140 | BNU00044 | AUF76 | 266.4 | 520.8 | 600mL beaker, thick medium 4x impellor, 950 --> 150 | BNO00083 | 10.8 | 30 | 300 | 10 | Cure Rig 1.0 (Water Butt) | 50 | 708 | 1.5576 | 65 | 42.7-99.1 |  |  |  |  | 15% | 20% | 25% |  |  | Core added via syringe into the UV due to mad visco
AXF0093 | 2024-12-02 | AUF134 w/OG core, 440W cure | BNC00035 | OG (66/27/7) | 11200 | BNU00055 | AUF134 | 332.4 | 660 | 600mL beaker, thick medium 4x impellor, 275 --> 150 | BNO00084 | 10.8 | 30 | 300 | 10 | Cure Rig 1.0 (Water Butt) | 50 | 440 | 0.968 | 64.1 | 40.6-101.5 |  |  |  |  | 40% | 70%
AXF0094 | 2024-12-03 | AUF96 w/OG core | BNC00036 | OG (66/27/7) | 10360 | BNU00056 | AUF96 | 75.6 | 180 | 600mL beaker, thick medium 4x impellor, 800 --> 400 | BNO00085 | 12 | 30 | 300 | 10 | Cure Rig 1.0 (Water Butt) | 50 | 708 | 1.5576 | [6 empty] | 75% | 100% |  |  |  | Very unstable emulsion. Gear pump failed with 300 mL remaining
AXF0095 | 2024-12-04 | PEG-core w/AUF76 | BNC00040 | 66/25.5/6.5/2% PEG550DMA | 6600 | BNU00044 | AUF76 | 266.4 | 506.4 | 600mL beaker, thick medium 4x impellor, 275 --> 150 | BNO00086 | 12 | 30 | 300 | 10 | Cure Rig 1.0 (Water Butt) | 50 | 708 | 1.5576 | [6 empty] | 50% | 70% |  |  |  | New DP gear pump head (for emulsion). Tube not at bottom of beaker, so drew up air with 150 mL emulsion left. Experiment stopped.
AXF0096 | 2024-12-05 | AUF76 w/OG core, 5kg run | BNC00036 | OG (66/27/7) | 10360 | BNU00044 | AUF76 | 255.6 | 445.2 | SE011 | BNO00087 | 10.8 | 60 | 300 | 5 | Cure Rig 1.0 (Water Butt) | 50 | 708 | 0.8496 | 76.7 | 41.9-120.5 |  |  |  |  | 15% | 20% | 20% |  | 2% | Quality 6/10
AXF0097 | 2024-12-05 | AUF76 w/OG core, 5kg run | BNC00036 | OG (66/27/7) | 10360 | BNU00044 | AUF76 | 255.6 | 445.2 | SE011 | BNO00087 | 10.8 | 60 | 450 | 7.5 | Cure Rig 1.0 (Water Butt) | 50 | 708 | 0.8024 | 70.2 | 41.8-114.3 |  |  |  |  | 20% | 20% | 25% |  |  | Quality 7/10
AXF0098 | 2024-12-05 | AUF76 w/OG core, 5kg run | BNC00036 | OG (66/27/7) | 10360 | BNU00044 | AUF76 | 255.6 | 445.2 | SE011 | BNO00087 | 10.8 | 60 | 600 | 10 | Cure Rig 1.0 (Water Butt) | 50 | 708 | 0.7788 | 70 | 40.5-117 |  |  |  |  | 15% | 25% | 25% | 8% |  | Quality 8/10
AXF0099 | 2024-12-05 | AUF76 w/OG core, 5kg run | BNC00036 | OG (66/27/7) | 10360 | BNU00044 | AUF76 | 255.6 | 445.2 | SE011 | BNO00087 | 10.8 | 80 | 600 | 7.5 | Cure Rig 1.0 (Water Butt) | 50 | 708 | 0.6018 | [6 empty] | 10% | 20% | 25% |  |  | Quality 5/10. Some v large ones
AXF0100 | 2024-12-05 | AUF76 w/OG core, 5kg run | BNC00036 | OG (66/27/7) | 10360 | BNU00044 | AUF76 | 255.6 | 445.2 | SE011 | BNO00087 | 10.8 | 80 | 800 | 10 | Cure Rig 1.0 (Water Butt) | 50 | 708 | 0.5841 | [6 empty] | 10% | 10% | 20% |  |  | Quality 5/10. some v large ones
AXF0101 | 2024-12-05 | AUF76 w/OG core, 5kg run | BNC00036 | OG (66/27/7) | 10360 | BNU00044 | AUF76 | 255.6 | 445.2 | SE011 | BNO00087 | 10.8 | 90 | 900 | 10 | Cure Rig 1.0 (Water Butt) | 50 | 708 | 0.5192 | 83.4 | 44.6-155.6 |  |  |  |  | 20% | 20% | 25% |  |  | Quality 5.5/10
AXF0102 | 2024-12-05 | AUF76 w/OG core, 5kg run w/TP | BNC00036 | OG (66/27/7) | 10360 | BNU00044 | AUF76 | 255.6 | 445.2 | SE011 | BNO00087 | 10.8 | 60 | 600 | 10 | Cure Rig 1.0 (Water Butt) | 50 | 708 | 0.7788 | 66.2 | 41.2-102.8 |  |  |  |  | 35% | 35% | 35% |  |  | Quality 8/10. TP (2x half-size pieces)
AXF0103 | 2024-12-06 | AUF91 w/OG core | BNC00042 | OG (66/27/7) | 7200 | BNU00057 | AUF91 | 284.4 | 540 | 600mL beaker, thick medium 4x impellor, 275 --> 150 | BNO00088 | 12 | 30 | 300 | 10 | Cure Rig 1.0 (Water Butt) | 50 | 708 | 1.5576 | 58.8 | 39.1-87 |  |  |  |  | 50% | 70%
AXF0104 | 2024-12-06 | AUF142 w/OG core 440W cure | BNC00042 | OG (66/27/7) | 7200 | BNU00058 | AUF142 | 627.6 | 1432 | 600mL beaker, thick medium 4x impellor, 500 --> 150 | BNO00089 | 12 | 30 | 300 | 10 | Cure Rig 1.0 (Water Butt) | 50 | 708 | 1.5576
AXF0104_full cure | 2024-12-06 | AUF142 w/OG core full cure | BNC00042 | OG (66/27/7) | 7200 | BNU00058 | AUF142 | 627.6 | 1432 | 600mL beaker, thick medium 4x impellor, 500 --> 150 | BNO00089 | 12 | 30 | 300 | 10 | Cure Rig 1.0 (Water Butt) | 50 | 440 | 0.968 | [11 empty] | gear pump UV stalled
AXF105 | 2024-12-09 | AUF76 w/OG core, 5kg run | BNC00041 | OG (66/27/7) |  | BNU00059 | AUF76 | 254.4 | 510 | SE012 | BNO00090 | 12 | 50 | 500 | 10 | Cure Rig 1.0 (Water Butt) | 50 | 708 | 0.93456 | 69.5 | 42.1-108.6 |  |  |  |  | 25% | 25% | 30% |  |  | 50/500 chosen as droplets images indicate better final emulsion compared to 60/600. Most likely due to changing gear pump head and recalibrating.
AXF106 | 2024-12-09 | AUF76 w/OG core, 5kg run | BNC00041 | OG (66/27/7) |  | BNU00059 | AUF76 | 254.4 | 510 | SE012 | BNO00090 | 12 | 50 | 500 | 10 | Cure Rig 1.0 (Water Butt) | 50 | 708 | 0.93456 | 67.7 | 39.2-109.2 |  |  |  |  | 25% | 25% | 35% |  |  | Caps processed straight away
AXF107 | 2024-12-09 | AUF76 w/OG core, 5kg run | BNC00041 | OG (66/27/7) |  | BNU00059 | AUF76 | 254.4 | 510 | SE012 | BNO00090 | 12 | 50 | 500 | 10 | Cure Rig 1.0 (Water Butt) | 50 | 708 | 0.93456 | [6 empty] | 20% | 20% | 35% |  |  | Caps stored in bucket for 7 days for post cure
AXF108 | 2024-12-09 | AUF76 w/OG core, 5kg run | BNC00041 | OG (66/27/7) |  | BNU00059 | AUF76 | 254.4 | 510 | SE012 | BNO00090 | 12 | 40 | 400 | 10 | Cure Rig 1.0 (Water Butt) | 50 | 708 | 1.1682 | 64.2 | 40.2-99 |  |  |  |  | 25% | 30% | 40% | 40% |  | Caps looked more single core, more aligned with the single emulsion
AXF109 | 2024-12-09 | AUF76 w/OG core, 5kg run | BNC00041 | OG (66/27/7) |  | BNU00059 | AUF76 | 254.4 | 510 | SE012 | BNO00091 | 12 | 40 | 400 | 10 | Cure Rig 1.0 (Water Butt) | 50 | 708 | 1.1682 | 60.8 | 38-93.1 |  |  |  |  | 25% | 30% | 40% | 40% |  | Repeat of AXF106
AXF110 | 2024-12-09 | AUF76 w/OG core, 5kg run | BNC00041 | OG (66/27/7) |  | BNU00059 | AUF76 | 254.4 | 510 | SE012 | BNO00091 | 12 | 40 | 400 | 10 | Cure Rig 1.0 (Water Butt) | 50 | 708 | 1.1682 | [6 empty] | 20% | 30% | 30% |  |  | Repeat of AXF107
AXF111 | 2024-12-10 | AUF143 w OG core | BNC00035 | OG (66/27/7) | 12910 | BNU00061 | AUF143 | 264 | 530.4 | 600mL beaker, thick medium 4x impellor, 275 --> 150 | BNO00092 | 12 | 30 | 300 | 10 | Cure Rig 1.0 (Water Butt) | 50 | 708 | 1.5576 | 85.7 | 45-170 |  |  |  |  | 90% | 100%
AXF112 | 2024-12-11 | AUF91 w OG core (5 kg run) | BNC00041 | OG (66/27/7) | 7356 | BNU00060 | AUF91 | 254.4 | 531.6 | SE013 | BNO00093 | 12 | 60 | 600 | 10 | Cure Rig 1.0 (Water Butt) | 50 | 708 | 0.7788 | 97.9 | 48.1-294.5 |  |  |  |  | 70% | 100% |  |  |  | Lots of large 300+ um caps. Hypothesise membrane pores are becoming blocked with solid PVA chunks, reducing effective pore area and increasing effective flow rate.
AXF113 | 2024-12-11 | AUF91 w OG core (5 kg run) | BNC00041 | OG (66/27/7) | 7356 | BNU00060 | AUF91 | 254.4 | 531.6 | SE013 | BNO00093 | 12 | 40 | 600 | 15 | Cure Rig 1.0 (Water Butt) | 50 | 708 | 1.1328 | [6 empty] | 70% | 100% |  |  | 1.7% | Lots of large 300+ um caps when running at 60/600. Hypothesis that AUF91 is wicking more than AUF76. Therefore, trying 40/600
AXF114 | 2024-12-11 | AUF91 w OG core (5 kg run) | BNC00041 | OG (66/27/7) | 7356 | BNU00060 | AUF91 | 254.4 | 531.6 | SE013 | BNO00093 | 12 | 40 | 800 | 20 | Cure Rig 1.0 (Water Butt) | 50 | 708 | 1.1151 | [6 empty] | 70% | 100% |  |  |  | Increased flow rate of outer phase to make smaller caps
AXF115 | 2024-12-11 | AUF91 w OG core (5 kg run) | BNC00041 | OG (66/27/7) | 7356 | BNU00060 | AUF91 | 254.4 | 531.6 | SE013 | BNO00093 | 12 | 40 | 600 | 15 | Cure Rig 1.0 (Water Butt) | 50 | 708 | 1.1328 | [6 empty] | 70% | 100% |  |  |  | Teepee
AXF116 | 2024-12-11 | AUF91 w OG core (5 kg run) | BNC00041 | OG (66/27/7) | 7356 | BNU00060 | AUF91 | 254.4 | 531.6 | SE013 | BNO00093 | 12 | 40 | 600 | 15 | Cure Rig 1.0 (Water Butt) | 50 | 708 | 1.1328 | [6 empty] | 40% | 40% |  |  |  | 7 day PC sample w/Teepee
AXF117 | 2024-12-11 | AUF91 w OG core (5 kg run) | BNC00041 | OG (66/27/7) | 7356 | BNU00060 | AUF91 | 254.4 | 531.6 | SE013 | BNO00093 | 12 | 40 | 600 | 15 | Cure Rig 1.0 (Water Butt) | 50 | 708 | 1.1328 | [6 empty] | 75% | 100% |  |  |  | 7 day PC sample w/o Teepee
AXF118 | 2024-12-12 | AUF144 w/OG core | BNC00042 | OG (66/27/7) | 7644 | BNU00062 | AUF144 | 553.2 | 913.2 | 600mL beaker, thick medium 4x impellor, 275 --> 150 | BNO00095 | 10.8 | 30 | 300 | 10 | Cure Rig 1.0 (Water Butt) | 50 | 708 | 1.5576 | [6 empty] | 70% | 100%
AXF119 | 2024-12-17 | AUF76 w/OG core | BNC00041 | OG (66/27/7) |  | BNU00059 | AUF76 |  | 520.8 | SE014 | BNO00096 | 10.8 | 20 | 100 | 5 | Cure Rig 1.0 (Water Butt) | 50 | 708 | 2.5488 | 99.8 | 23.3-182.9 | 33.66 | 38.2 | 0% | 0.1137541 | 15% | 15% | 20% | 10% |  | Caps appeared ~100µm in size, with good sized inner cores.
AXF120 | 2024-12-17 | AUF76 w/OG core 440W cure | BNC00041 | OG (66/27/7) |  | BNU00059 | AUF76 |  | 520.8 | SE014 | BNO00096 | 10.8 | 20 | 100 | 5 | Cure Rig 1.0 (Water Butt) | 50 | 440 | 1.584 | 117.6 | 79.6-161.4 |  |  |  |  | 10% | 10% | 10% | 5% | 3.7% | AXF119 but with half cure.
AXF121 | 2024-12-17 | AUF76 w/OG core | BNC00041 | OG (66/27/7) |  | BNU00059 | AUF76 |  | 520.8 | SE014 | BNO00096 | 10.8 | 80 | 800 | 10 | Cure Rig 1.0 (Water Butt) | 50 | 708 | 0.5841 | [6 empty] | 10% | 10% | 15% |  |  | Started with 80/300, however it appeared that the tubing was blocking up. Therefore reverted to 80/800.
AXF122 | 2024-12-18 | AUF145 w/OG core | BNC00035 | OG (66/27/7) | 12260 | BNU00063 | AUF145 | 258 | 558 | 600mL beaker, thick medium 4x impellor, 275 --> 150 | BNO00097 | 13.2 | 30 | 300 | 10 | Cure Rig 1.0 (Water Butt) | 50 | 708 | 1.5576 | [11 empty] | Droplets made were over 1mm in size, with jetting observed in the tubing. It appears that the droplets were being made in the tube. Tried a variety of flow regimes.
AXF123 | 2024-12-18 | AUF146 w/OG core | BNC00035 | OG (66/27/7) | 12260 | BNU00064 | AUF146 | 376.8 | 912 | 600mL beaker, thick medium 4x impellor, 275 --> 150 | BNO00097 | 13.2 | 30 | 300 | 10 | Cure Rig 1.0 (Water Butt) | 50 | 708 | 1.5576 | [6 empty] | 60% | 80%
AXF124 | 2024-12-19 | AUF147 w/OG core | BNC00041 | OG (66/27/7) | 10200 | BNU00065 | AUF147 | 230 | 550.8 | 600mL beaker, thick medium 4x impellor, 275 --> 150 | BNO00098 | 13.2 | 30 | 300 | 10 | Cure Rig 1.0 (Water Butt) | 50 | 708 | 1.5576 | [11 empty] | Droplets made were over 1mm in size, with jetting observed in the tubing. It appears that the droplets were being made in the tube. Tried a variety of flow regimes, 10/300 seemed to work
AXF125 | 2025-01-06 | AUF148 w/OG core | BNC00041 | OG (66/27/7) | 11820 | BNU00066 | AUF148 | 568.8 | 1093 | 600mL beaker, thick medium 4x impellor, 275 --> 150 | BNO00098 | 12 | 30 | 300 | 10 | Cure Rig 1.0 (Water Butt) | 50 | 708 | 1.5576
AXF126 | 2025-01-13 | OG core / AUF76 | BNC00041 | OG (66/27/7) | 14400 | BNU00059 | AUF76 | 288 | 550.8 | 600mL beaker, thick medium 4x impellor, 275 --> 150 | BNO00098 | 13.2 | 30 | 300 | 10 | Cure Rig 1.0 (Water Butt) | 50 | 708 | 1.5576 | [6 empty] | 20% | 40% |  |  |  | Lab temp 19.9C
AXF127 | 2025-01-16 | AUF75 w/ 94/6 core | BNC00039 | 94/6 (25%) | 20610 | BNU00067 | AUF75 | 702 | 1476 | 600mL beaker, thick medium 4x impellor, 275 --> 150 | BNO00099 | 13.2 | 30 | 300 | 10 | Cure Rig 1.0 (Water Butt) | 50 | 708 | 1.5576 | [6 empty] | 15% | 30% |  |  | 3.9%
AXF128 | 2025-01-21 | AUF110 w/OG core old rig | BNC00044 | OG (66/27/7) | 9036 | BNU00068 | AUF110 | 375.6 | 697.2 | SE015 | BNO00100 | 13.2 | 30 | 150 | 5 | Cure Rig 1.0 (Water Butt) | 50 | 708 | 1.6992
AXF129 | 2025-01-21 | AUF110 w/OG core old rig 488W | BNC00044 | OG (66/27/7) | 9036 | BNU00068 | AUF110 | 375.6 | 697.2 | SE015 | BNO00100 | 13.2 | 30 | 150 | 5 | Cure Rig 1.0 (Water Butt) | 50 | 488 | 1.1712
AXF130 | 2025-01-21 | AUF110 w/OG core old rig 488W diff. flow rate ratio | BNC00044 | OG (66/27/7) | 9036 | BNU00068 | AUF110 | 375.6 | 697.2 | SE015 | BNO00100 | 13.2 | 40 | 150 | 3.75 | Cure Rig 1.0 (Water Butt) | 50 | 488 | 0.9272 | [6 empty] | 2% | 5%
AXF131 | 2025-01-21 | AUF110 w/OG core new rig | BNC00044 | OG (66/27/7) | 9036 | BNU00068 | AUF110 | 375.6 | 697.2 | SE015 | BNO00100 | 13.2 | 30 | 150 | 5 | Cure Rig 2.0 (Upgraded Water Butt) | 50 | 216 | 0.5184
AXF132 | 2025-01-21 | AUF110 w/OG core new rig | BNC00044 | OG (66/27/7) | 9036 | BNU00068 | AUF110 | 375.6 | 697.2 | SE015 | BNO00100 | 13.2 | 30 | 150 | 5 | Cure Rig 2.0 (Upgraded Water Butt) | 50 | 376 | 0.9024 | [6 empty] | 15% | 15%
AXF133 | 2025-01-21 | AUF110 w/OG core new rig | BNC00044 | OG (66/27/7) | 9036 | BNU00068 | AUF110 | 375.6 | 697.2 | SE015 | BNO00100 | 13.2 | 30 | 150 | 5 | Cure Rig 2.0 (Upgraded Water Butt) | 50 | 440 | 1.056 | [6 empty] | 20% | 30%
AXF134 | 2025-01-21 | AUF110 w/OG core new rig | BNC00044 | OG (66/27/7) | 9036 | BNU00068 | AUF110 | 375.6 | 697.2 | SE015 | BNO00100 | 13.2 | 30 | 150 | 5 | Cure Rig 2.0 (Upgraded Water Butt) | 50 | 656 | 1.5744 | [6 empty] | 5% | 15%
AXF135 | 2025-01-21 | AUF110 w/OG core new rig | BNC00044 | OG (66/27/7) | 9036 | BNU00068 | AUF110 | 375.6 | 697.2 | SE015 | BNO00100 | 13.2 | 30 | 150 | 5 | Cure Rig 2.0 (Upgraded Water Butt) | 50 | 752 | 1.8048
AXF136 | 2025-01-21 | AUF110 w/OG core new rig | BNC00044 | OG (66/27/7) | 9036 | BNU00068 | AUF110 | 375.6 | 697.2 | SE015 | BNO00100 | 13.2 | 30 | 150 | 5 | Cure Rig 2.0 (Upgraded Water Butt) | 50 | 936 | 2.2464 | [6 empty] | 10% | 10%
AXF137 | 2025-01-21 | AUF110 w/OG core new rig w/cooling | BNC00044 | OG (66/27/7) | 9036 | BNU00068 | AUF110 | 375.6 | 697.2 | SE015 | BNO00100 | 13.2 | 30 | 150 | 5 | Cure Rig 2.0 (Upgraded Water Butt) | 50 | 936 | 2.2464 | [6 empty] | 10% | 30%
AXF138 | 2025-01-22 | AUF110 w/OG core new rig w/cooling from start | BNC00044 | OG (66/27/7) | 9036 | BNU00068 | AUF110 | 375.6 | 722.4 | SE015 | BNO00101 | 13.2 | 30 | 150 | 5 | Cure Rig 2.0 (Upgraded Water Butt) | 50 | 376 | 0.9024 | [6 empty] | 15% | 85%
AXF139 | 2025-01-22 | AUF110 w/OG core new rig w/cooling flow rate modification | BNC00044 | OG (66/27/7) | 9036 | BNU00068 | AUF110 | 375.6 | 722.4 | SE015 | BNO00101 | 13.2 | 45 | 200 | 4.444444 | Cure Rig 2.0 (Upgraded Water Butt) | 50 | 548 | 0.8950667 | [6 empty] | 20% | 95%
AXF140 | 2025-01-22 | AUF110 w/OG core new rig w/cooling flow rate modification | BNC00044 | OG (66/27/7) | 9036 | BNU00068 | AUF110 | 375.6 | 722.4 | SE015 | BNO00101 | 13.2 | 25 | 125 | 5 | Cure Rig 2.0 (Upgraded Water Butt) | 50 | 316 | 0.91008 | [6 empty] | 10% | 95%
AXF141 | 2025-01-22 | AUF110 w/OG core new rig w/cooling flow rate modification | BNC00044 | OG (66/27/7) | 9036 | BNU00068 | AUF110 | 375.6 | 722.4 | SE015 | BNO00101 | 13.2 | 50 | 200 | 4 | Cure Rig 2.0 (Upgraded Water Butt) | 50 | 596 | 0.894
AXF142 | 2025-01-23 | AUF138 w/OG core | BNC00044 | OG (66/27/7) | 9912 | BNU00069 | AUF138 | 858 | 1396 | SE016 | BNO00102 | 15.6 | 30 | 150 | 5 | Cure Rig 2.0 (Upgraded Water Butt) | 50 | 216 | 0.5184 | [6 empty] | 50% | 95%
AXF143 | 2025-01-23 | AUF138 w/OG core flow rate mod | BNC00044 | OG (66/27/7) | 9912 | BNU00069 | AUF138 | 858 | 1396 | SE016 | BNO00102 | 15.6 | 25 | 150 | 6 | Cure Rig 2.0 (Upgraded Water Butt) | 50 | 216 | 0.6048 | [6 empty] | 90% | 100%
AXF144 | 2025-01-23 | AUF138 w/OG core | BNC00044 | OG (66/27/7) | 9912 | BNU00069 | AUF138 | 858 | 1396 | SE016 | BNO00102 | 15.6 | 25 | 200 | 8 | Cure Rig 2.0 (Upgraded Water Butt) | 50 | 216 | 0.5832 | [6 empty] | 100% | 100%
AXF145 | 2025-01-23 | AUF138 w/OG core | BNC00044 | OG (66/27/7) | 9912 | BNU00069 | AUF138 | 858 | 1396 | SE016 | BNO00102 | 15.6 | 30 | 200 | 6.666667 | Cure Rig 2.0 (Upgraded Water Butt) | 50 | 264 | 0.6072 | [6 empty] | 90% | 100%
AXF146 | 2025-01-23 | AUF138 w/OG core | BNC00044 | OG (66/27/7) | 9912 | BNU00069 | AUF138 | 858 | 1396 | SE016 | BNO00102 | 15.6 | 30 | 200 | 6.666667 | Cure Rig 2.0 (Upgraded Water Butt) | 50 | 216 | 0.4968 | [6 empty] | 90% | 100%
AXF147 | 2025-01-23 | AUF138 w/OG core | BNC00044 | OG (66/27/7) | 9912 | BNU00069 | AUF138 | 858 | 1396 | SE016 | BNO00102 | 15.6 | 30 | 200 | 6.666667 | Cure Rig 2.0 (Upgraded Water Butt) | 50 | 376 | 0.8648 | [6 empty] | 100% | 100%
AXF148 | 2025-01-23 | AUF138 w/OG core | BNC00044 | OG (66/27/7) | 9912 | BNU00069 | AUF138 | 858 | 1396 | SE016 | BNO00102 | 15.6 | 30 | 200 | 6.666667 | Cure Rig 2.0 (Upgraded Water Butt) | 50 | 440 | 1.012 | [6 empty] | 100% | 100%
AXF149 | 2025-01-23 | AUF138 w/OG core | BNC00044 | OG (66/27/7) | 9912 | BNU00069 | AUF138 | 858 | 1396 | SE016 | BNO00102 | 15.6 | 30 | 200 | 6.666667 | Cure Rig 2.0 (Upgraded Water Butt) | 50 | 656 | 1.5088 | [6 empty] | 100% | 100%
AXF150 | 2025-01-23 | AUF138 w/OG core | BNC00044 | OG (66/27/7) | 9912 | BNU00069 | AUF138 | 858 | 1396 | SE016 | BNO00102 | 15.6 | 30 | 200 | 6.666667 | Cure Rig 2.0 (Upgraded Water Butt) | 50 | 752 | 1.7296 | [6 empty] | 100% | 100%
AXF151 | 2025-01-23 | AUF138 w/OG core | BNC00044 | OG (66/27/7) | 9912 | BNU00069 | AUF138 | 858 | 1396 | SE016 | BNO00102 | 15.6 | 30 | 200 | 6.666667 | Cure Rig 2.0 (Upgraded Water Butt) | 50 | 936 | 2.1528 | [6 empty] | 100% | 100%
AXF152 | 2025-01-24 | AUF138 w/OG core | BNC00044 | OG (66/27/7) | 9912 | BNU00069 | AUF138 | 858 | 1396 | SE016 | BNO00103 | 13.2 | 25 | 200 | 8 | Cure Rig 2.0 (Upgraded Water Butt) | 50 | 376 | 1.0152 | [11 empty] | Initial quick durability (done on sample straight from exit tube at end of run) was 80% but 70% on repeat (bulk sample from sock left over weekend)
AXF153 | 2025-01-28 | AUF93 w/OG core | BNC00044 | OG (66/27/7) | 13750 | BNU00070 | AUF93 | 151.2 | 312 | SE017 | BNO00104 | 9.6 | 50 | 150 | 3 | Cure Rig 2.0 (Upgraded Water Butt) | 50 | 312 | 0.4992 | [6 empty] | 75% | 100% |  |  |  | Flow rate needed to be 50mL/min as pump would not generate enough pressure to open the check valve#
AXF154 | 2025-01-28 | AUF93 w/OG core | BNC00044 | OG (66/27/7) | 13750 | BNU00070 | AUF93 | 151.2 | 312 | SE017 | BNO00104 | 9.6 | 60 | 150 | 2.5 | Cure Rig 2.0 (Upgraded Water Butt) | 50 | 376 | 0.5264 | [6 empty] | 65% | 100% |  |  |  | Experiment stopped due to gear pump stalling
AXF155 | 2025-01-30 | AUF93 w/OG core | BNC00044 | OG (66/27/7) | 13750 | BNU00070 | AUF93 | 151.2 | 345 | SE017 | BNO00104 | 9.6 | 60 | 150 | 2.5 | Cure Rig 2.0 (Upgraded Water Butt) | 50 | 376 | 0.5264 | [6 empty] | 90% | 100%
AXF156 | 2025-01-30 | AUF93 w/OG core | BNC00044 | OG (66/27/7) | 13750 | BNU00070 | AUF93 | 151.2 | 345 | SE017 | BNO00104 | 9.6 | 60 | 150 | 2.5 | Cure Rig 2.0 (Upgraded Water Butt) | 50 | 440 | 0.616 | [6 empty] | 90% | 100%
AXF157 | 2025-01-30 | AUF93 w/OG core | BNC00044 | OG (66/27/7) | 13750 | BNU00070 | AUF93 | 151.2 | 345 | SE017 | BNO00104 | 9.6 | 60 | 150 | 2.5 | Cure Rig 2.0 (Upgraded Water Butt) | 50 | 596 | 0.8344 | [6 empty] | 95% | 100%
AXF158 | 2025-01-30 | AUF93 w/OG core | BNC00044 | OG (66/27/7) | 13750 | BNU00070 | AUF93 | 151.2 | 345 | SE017 | BNO00104 | 9.6 | 60 | 150 | 2.5 | Cure Rig 2.0 (Upgraded Water Butt) | 50 | 656 | 0.9184 | [6 empty] | 90% | 100%
AXF159 | 2025-01-30 | AUF93 w/OG core | BNC00044 | OG (66/27/7) | 13750 | BNU00070 | AUF93 | 151.2 | 345 | SE017 | BNO00104 | 9.6 | 60 | 150 | 2.5 | Cure Rig 2.0 (Upgraded Water Butt) | 50 | 828 | 1.1592 | [6 empty] | 95% | 100%
AXF160 | 2025-01-30 | AUF93 w/OG core | BNC00044 | OG (66/27/7) | 13750 | BNU00070 | AUF93 | 151.2 | 345 | SE017 | BNO00104 | 9.6 | 60 | 150 | 2.5 | Cure Rig 2.0 (Upgraded Water Butt) | 50 | 936 | 1.3104 | [6 empty] | 95% | 100%
AXF161 | 2025-01-30 | AUF93 w/OG core | BNC00044 | OG (66/27/7) | 13750 | BNU00070 | AUF93 | 151.2 | 345 | SE017 | BNO00104 | 9.6 | 60 | 150 | 2.5 | Cure Rig 2.0 (Upgraded Water Butt) | 50 | 1032 | 1.4448 | [6 empty] | 95% | 100%
AXF162 | 2025-01-31 | AUF93 w/OG core | BNC00044 | OG (66/27/7) | 13750 | BNU00070 | AUF93 | 151.2 | 337 | SE017 | BNO00104 | 9.6 | 60 | 150 | 2.5 | Cure Rig 2.0 (Upgraded Water Butt) | 50 | 376 | 0.5264 | [6 empty] | 70% | 100% |  |  |  | Actual flow rate of emulsion measured: ~22mL/min ; Emulsion visco measured at 100 RPM
AXF163 | 2025-01-31 | AUF93 w/OG core | BNC00044 | OG (66/27/7) | 13750 | BNU00070 | AUF93 | 151.2 | 337 | SE017 | BNO00104 | 9.6 | 60 | 150 | 2.5 | Cure Rig 2.0 (Upgraded Water Butt) | 50 | 1032 | 1.4448 | [6 empty] | 70% | 100% |  |  |  | Gear pump stalled. Emulsion visco measured at 100 RPM
AXF164 | 2025-02-04 | AUF76 w/OG core first time this combo on new rig | BNC00045 | OG (66/27/7) | 11000 | BNU00074 | AUF76 | 298.8 | 580 | SE018 | BNO00106 | 13.2 | 40 | 200 | 5 | Cure Rig 2.0 (Upgraded Water Butt) | 50 | 704 | 1.2672
AXF165 | 2025-02-04 | AUF76 w/OG core first time this combo on new rig | BNC00045 | OG (66/27/7) | 11000 | BNU00074 | AUF76 | 298.8 | 580 | SE018 | BNO00106 | 13.2 | 28 | 200 | 7.142857 | Cure Rig 2.0 (Upgraded Water Butt) | 50 | 704 | 1.719771
AXF166 | 2025-02-04 | AUF76 w/OG core first time this combo on new rig | BNC00045 | OG (66/27/7) | 11000 | BNU00074 | AUF76 | 298.8 | 580 | SE018 | BNO00106 | 13.2 | 28 | 200 | 7.142857 | Cure Rig 2.0 (Upgraded Water Butt) | 50 | 376 | 0.9185143 | [6 empty] | 5% | 15% |  |  |  | Actual flow rate of emulsion measured: ~28mL/min
AXF167 | 2025-02-04 | AUF76 w/OG core first time this combo on new rig | BNC00045 | OG (66/27/7) | 11000 | BNU00074 | AUF76 | 298.8 | 580 | SE018 | BNO00106 | 13.2 | 28 | 200 | 7.142857 | Cure Rig 2.0 (Upgraded Water Butt) | 50 | 488 | 1.192114 | [6 empty] | 10% | 20%
AXF168 | 2025-02-04 | AUF76 w/OG core first time this combo on new rig | BNC00045 | OG (66/27/7) | 11000 | BNU00074 | AUF76 | 298.8 | 580 | SE018 | BNO00106 | 13.2 | 21.8 | 100 | 4.587156 | Cure Rig 2.0 (Upgraded Water Butt) | 50 | 376 | 1.260462 | [6 empty] | 20% | 25%
AXF169 | 2025-02-04 | AUF76 w/OG core first time this combo on new rig | BNC00045 | OG (66/27/7) | 11000 | BNU00074 | AUF76 | 298.8 | 580 | SE018 | BNO00106 | 13.2 | 21.8 | 100 | 4.587156 | Cure Rig 2.0 (Upgraded Water Butt) | 50 | 488 | 1.635919 | [6 empty] | 10% | 15%
AXF170 | 2025-02-04 | AUF76 w/OG core first time this combo on new rig | BNC00045 | OG (66/27/7) | 11000 | BNU00074 | AUF76 | 298.8 | 580 | SE018 | BNO00106 | 13.2 | 21.8 | 100 | 4.587156 | Cure Rig 2.0 (Upgraded Water Butt) | 50 | 596 | 1.997967 | [6 empty] | 15% | 15%
AXF171 | 2025-02-04 | AUF76 w/OG core first time this combo on new rig | BNC00045 | OG (66/27/7) | 11000 | BNU00074 | AUF76 | 298.8 | 580 | SE018 | BNO00106 | 13.2 | 21.8 | 100 | 4.587156 | Cure Rig 2.0 (Upgraded Water Butt) | 50 | 704 | 2.360015 | [6 empty] | 15% | 25%
AXF172 | 2025-02-04 | AUF76 w/OG core first time this combo on new rig | BNC00045 | OG (66/27/7) | 11000 | BNU00074 | AUF76 | 298.8 | 580 | SE018 | BNO00106 | 13.2 | 21.8 | 100 | 4.587156 | Cure Rig 2.0 (Upgraded Water Butt) | 50 | 828 | 2.775699 | [6 empty] | 15% | 20%
AXF173 | 2025-02-04 | AUF76 w/OG core first time this combo on new rig | BNC00045 | OG (66/27/7) | 11000 | BNU00074 | AUF76 | 298.8 | 580 | SE018 | BNO00106 | 13.2 | 21.8 | 100 | 4.587156 | Cure Rig 2.0 (Upgraded Water Butt) | 50 | 1032 | 3.459567 | [6 empty] | 10% | 15%
AXF174 | 2025-02-05 | AUF76 w/94/6(25%) | BNC00046 | 94/6(25%) | 24420 | BNU00074 | AUF76 | 298.8 | 552 | SE019 | BNO00107 | 13.2 | 13.75 | 175 | 12.72727 | Cure Rig 2.0 (Upgraded Water Butt) | 50 | [13 empty] | Emulsion was too big, stopped run early in
AXF175 | 2025-02-06 | AUF76 w/OG core because we have to | BNC00045 | OG (66/27/7) | 11000 | BNU00074 | AUF76 | 298.8 | 624 | SE018 | BNO00107 | 13.2 | 20 | 100 | 5 | Cure Rig 2.0 (Upgraded Water Butt) | 50 | 704 | 2.5344 | [6 empty] | 40% | 70%
AXF176 | 2025-02-06 | AUF76 w/OG core because we have to | BNC00045 | OG (66/27/7) | 11000 | BNU00074 | AUF76 | 298.8 | 624 | SE018 | BNO00107 | 13.2 | 20 | 100 | 5 | Cure Rig 2.0 (Upgraded Water Butt) | 50 | 488 | 1.7568 | [6 empty] | 35% | 45%
AXF177 | 2025-02-06 | AUF76 w/OG core with 5m tubing, flow rate changed because of reduced tubing | BNC00045 | OG (66/27/7) | 11000 | BNU00074 | AUF76 | 298.8 | 624 | SE018 | BNO00107 | 13.2 | 20 | 300 | 15 | Cure Rig 2.0 (Upgraded Water Butt) | 5 | 1032 | 3.3024 | [6 empty] | 40% | 60%
AXF178 | 2025-02-06 | AUF76 w/OG core with 5m tubing, flow rate adjusted because of reduced tubing | BNC00045 | OG (66/27/7) | 11000 | BNU00074 | AUF76 | 298.8 | 624 | SE018 | BNO00107 | 13.2 | 20 | 120 | 6 | Cure Rig 2.0 (Upgraded Water Butt) | 5 | 1032 | 3.612 | [6 empty] | 40% | 50%
AXF179 | 2025-02-06 | AUF76 w/OG core with 5m tubing, flow rate dropped to make large caps | BNC00045 | OG (66/27/7) | 11000 | BNU00074 | AUF76 | 298.8 | 624 | SE018 | BNO00107 | 13.2 | 20 | 50 | 2.5 | Cure Rig 2.0 (Upgraded Water Butt) | 5 | 1032 | 4.3344 | [6 empty] | 30% | 40%
AXF180 | 2025-02-07 | AUF76 w/ 94/6 (25%) Tom core | BNC00046 | 94/6 (25%) | 24420 | BNU00074 | AUF76 | 298.8 | 572 | SE019 | BNO00108 | 12 | 20 | 120 | 6 | Cure Rig 2.0 (Upgraded Water Butt) | 50 | 704 | 2.464 | [6 empty] | 25% | 25%
AXF181 | 2025-02-07 | AUF76 w/ 94/6 (25%) Tom core | BNC00046 | 94/6 (25%) | 24420 | BNU00074 | AUF76 | 298.8 | 572 | SE019 | BNO00108 | 12 | 20 | 120 | 6 | Cure Rig 2.0 (Upgraded Water Butt) | 50 | 488 | 1.708 | [6 empty] | 10% | 10% |  |  | 7.9%
AXF182 | 2025-02-07 | AUF76 w/ 94/6 (25%) Tom core | BNC00046 | 94/6 (25%) | 24420 | BNU00074 | AUF76 | 298.8 | 572 | SE019 | BNO00108 | 12 | 20 | 120 | 6 | Cure Rig 2.0 (Upgraded Water Butt) | 50 | 1032 | 3.612 | [6 empty] | 25% | 35%
AXF183 | 2025-02-07 | AUF76 w/ 94/6 (25%) Tom core 5m tubing | BNC00046 | 94/6 (25%) | 24420 | BNU00074 | AUF76 | 298.8 | 572 | SE019 | BNO00108 | 12 | 20 | 100 | 5 | Cure Rig 2.0 (Upgraded Water Butt) | 5 | 1032 | 3.7152 | [6 empty] | 20% | 25% |  |  | 7.6% | Tried 20/50mL /min flow rate ratio like AXF179, however the emulsion came through 100% and stopped the outer phase. After taking apart the AXF-1, the membrane was covered in solid core.
AXF184 | 2025-02-10 | AUF113 w/OG core | BNC00045 | OG (66/27/7) | 11000 | BNU00072 | AUF113 | 1101 | 2520 | SE020 | BNO00109 | 13.2 | 20 | 100 | 5 | Cure Rig 2.0 (Upgraded Water Butt) | 50 | [13 empty] | Emulsion dominated flow regime, led to blocked 50m tubing
AXF185 | 2025-02-11 | AUF113 w/OG core 5m tubing | BNC00045 | OG (66/27/7) | 11000 | BNU00072 | AUF113 | 1101 | 2029 | SE020 | BNO00110 | 12 | 20 | 300 | 15 | Cure Rig 2.0 (Upgraded Water Butt) | 5 | 1032 | 3.3024 | [6 empty] | 100% | 100%
AXF186 | 2025-02-11 | AUF113 w/OG core 5m tubing | BNC00045 | OG (66/27/7) | 11000 | BNU00072 | AUF113 | 1101 | 2029 | SE020 | BNO00110 | 12 | 15 | 300 | 20 | Cure Rig 2.0 (Upgraded Water Butt) | 5 | 1032 | 4.3344 | [6 empty] | 100% | 100%
AXF187 | 2025-02-11 | AUF113 w/OG core 5m tubing | BNC00045 | OG (66/27/7) | 11000 | BNU00072 | AUF113 | 1101 | 2029 | SE020 | BNO00110 | 12 | 12 | 300 | 25 | Cure Rig 2.0 (Upgraded Water Butt) | 5 | 1032 | 5.3664 | [6 empty] | 95% | 100%
AXF188 | 2025-02-11 | AUF113 w/OG core 5m tubing | BNC00045 | OG (66/27/7) | 11000 | BNU00072 | AUF113 | 1101 | 2029 | SE020 | BNO00110 | 12 | 12 | 200 | 16.66667 | Cure Rig 2.0 (Upgraded Water Butt) | 5 | 1032 | 5.4696 | [6 empty] | 100% | 100%
AXF189 | 2025-02-11 | AUF113 w/OG core 5m tubing | BNC00045 | OG (66/27/7) | 11000 | BNU00072 | AUF113 | 1101 | 2029 | SE020 | BNO00110 | 12 | 24 | 400 | 16.66667 | Cure Rig 2.0 (Upgraded Water Butt) | 5
AXF190 | 2025-02-11 | AUF113 w/OG core 5m tubing | BNC00045 | OG (66/27/7) | 11000 | BNU00072 | AUF113 | 1101 | 2029 | SE020 | BNO00110 | 12 | 12 | 200 | 16.66667 | Cure Rig 2.0 (Upgraded Water Butt) | 5 | 440 | 2.332
AXF191 | 2025-02-11 | AUF113 w/OG core 5m tubing | BNC00045 | OG (66/27/7) | 11000 | BNU00072 | AUF113 | 1101 | 2029 | SE020 | BNO00110 | 12 | 12 | 200 | 16.66667 | Cure Rig 2.0 (Upgraded Water Butt) | 5 | 656 | 3.4768
AXF192 | 2025-02-11 | AUF113 w/OG core 5m tubing | BNC00045 | OG (66/27/7) | 11000 | BNU00072 | AUF113 | 1101 | 2029 | SE020 | BNO00110 | 12 | 12 | 200 | 16.66667 | Cure Rig 2.0 (Upgraded Water Butt) | 5 | 936 | 4.9608
AXF193 | 2025-02-11 | AUF113 w/OG core 5m tubing | BNC00045 | OG (66/27/7) | 11000 | BNU00072 | AUF113 | 1101 | 2029 | SE020 | BNO00110 | 12 | 12 | 200 | 16.66667 | Cure Rig 2.0 (Upgraded Water Butt) | 5 | 1032 | 5.4696
AXF194 | 2025-02-13 | AUF96 w/OG core | BNC00047 | OG (66/27/7) | 8460 | BNU00071 | AUF96 | 81.6 | 182.4 | SE021 | BNO00111 | 13.2 | 30 | 150 | 5 | Cure Rig 2.0 (Upgraded Water Butt) | 5 | 1032 | 2.4768 | [6 empty] | 60% | 65%
AXF195 | 2025-02-13 | AUF96 w/OG core | BNC00047 | OG (66/27/7) | 8460 | BNU00071 | AUF96 | 81.6 | 182.4 | SE021 | BNO00111 | 13.2 | 30 | 150 | 5 | Cure Rig 2.0 (Upgraded Water Butt) | 5 | 220 | 0.528 | [6 empty] | 30% | 30% |  |  |  | Gear pump (2x UV phase) broke, UV infiltrated gears
AXF196 | 2025-02-17 | AUF96 w/OG core | BNC00047 | OG (66/27/7) | 8460 | BNU00071 | AUF96 | 81.6 | 164.4 | SE021 | BNO00112 | 13.2 | 30 | 150 | 5 | Cure Rig 2.0 (Upgraded Water Butt) | 5 | 108 | 0.2592 | [6 empty] | 50%
AXF197 | 2025-02-18 | AUF76 w/OG core | BNC00047 | OG (66/27/7) | 8460 | BNU00077 | AUF76 | 244.8 | 506.4 | SE022 | BNO00112 | 12 | 20 | 200 | 10 | Cure Rig 2.0 (Upgraded Water Butt) | 5 | 984 | 0.32472 | [6 empty] | 40% | 45%
AXF198 | 2025-02-18 | AUF76 w/OG core | BNC00047 | OG (66/27/7) | 8460 | BNU00077 | AUF76 | 244.8 | 506.4 | SE022 | BNO00112 | 12 | 20 | 120 | 6 | Cure Rig 2.0 (Upgraded Water Butt) | 5 | 984 | 0.3444 | [6 empty] | 30% | 35%
AXF199 | 2025-02-19 | AUF76 w/OG core | BNC00047 | OG (66/27/7) | 8460 | BNU00077 | AUF76 | 244.8 | 574.8 | SE022 | BNO00113 | 12 | 20 | 120 | 6 | Cure Rig 2.0 (Upgraded Water Butt) | 5 | 984 | 0.3444 | [6 empty] | 10% | 10%
AXF200 | 2025-02-19 | AUF76 w/OG core | BNC00047 | OG (66/27/7) | 8460 | BNU00077 | AUF76 | 244.8 | 574.8 | SE022 | BNO00113 | 12 | 40 | 240 | 6 | Cure Rig 2.0 (Upgraded Water Butt) | 5 | 984 | 0.1722 | [6 empty] | 15% | 20%
AXF201 | 2025-02-19 | AUF76 w/OG core | BNC00047 | OG (66/27/7) | 8460 | BNU00077 | AUF76 | 244.8 | 574.8 | SE022 | BNO00113 | 12 | 20 | 100 | 5 | Cure Rig 2.0 (Upgraded Water Butt) | 5 | 984 | 0.35424 | [6 empty] | 20% | 20%
AXF202 | 2025-02-19 | AUF76 w/OG core | BNC00047 | OG (66/27/7) | 8460 | BNU00077 | AUF76 | 244.8 | 574.8 | SE022 | BNO00113 | 12 | 20 | 50 | 2.5 | Cure Rig 2.0 (Upgraded Water Butt) | 5 | 984 | 0.41328
AXF203 | 2025-02-20 | AUF110 w/OG core 75:25 | BNC00045 | OG (66/27/7) | 9216 | BNU00075 | AUF110 | 336 | 518.4 | SE023 | BNO00114 | 10.8 | 30 | 150 | 5 | Cure Rig 2.0 (Upgraded Water Butt) | 5 | 1032 | 0.24768 | [6 empty] | 10% | 10%
AXF204 | 2025-02-20 | AUF110 w/OG core 75:25 | BNC00045 | OG (66/27/7) | 9216 | BNU00075 | AUF110 | 336 | 518.4 | SE023 | BNO00114 | 10.8 | 30 | 150 | 5 | Cure Rig 2.0 (Upgraded Water Butt) | 5 | 828 | 0.19872 | [6 empty] | 10% | 10%
AXF205 | 2025-02-20 | AUF110 w/OG core 75:25 | BNC00045 | OG (66/27/7) | 9216 | BNU00075 | AUF110 | 336 | 518.4 | SE023 | BNO00114 | 10.8 | 30 | 150 | 5 | Cure Rig 2.0 (Upgraded Water Butt) | 5 | 548 | 0.13152 | [6 empty] | 10% | 10%
AXF206 | 2025-02-20 | AUF110 w/OG core 75:25 | BNC00045 | OG (66/27/7) | 9216 | BNU00075 | AUF110 | 336 | 518.4 | SE023 | BNO00114 | 10.8 | 30 | 150 | 5 | Cure Rig 2.0 (Upgraded Water Butt) | 5 | 220 | 0.0528 | [6 empty] | 10% | 10%
AXF207 | 2025-02-20 | AUF110 w/OG core 75:25 | BNC00045 | OG (66/27/7) | 9216 | BNU00075 | AUF110 | 336 | 518.4 | SE023 | BNO00114 | 10.8 | 30 | 150 | 5 | Cure Rig 2.0 (Upgraded Water Butt) | 5 | 108 | 0.02592 | [6 empty] | 10% | 10%
#DIV/0!
#DIV/0!
#DIV/0!
[15 empty] | #DIV/0! |  |  |  | #DIV/0!
[15 empty] | #DIV/0! |  |  |  | #DIV/0!
[15 empty] | #DIV/0! |  |  |  | #DIV/0!
[15 empty] | #DIV/0! |  |  |  | #DIV/0!
[15 empty] | #DIV/0! |  |  |  | #DIV/0!
[15 empty] | #DIV/0! |  |  |  | #DIV/0!
[15 empty] | #DIV/0! |  |  |  | #DIV/0!
[15 empty] | #DIV/0! |  |  |  | #DIV/0!
[15 empty] | #DIV/0! |  |  |  | #DIV/0!
[15 empty] | #DIV/0! |  |  |  | #DIV/0!
[15 empty] | #DIV/0! |  |  |  | #DIV/0!
[15 empty] | #DIV/0! |  |  |  | #DIV/0!
[15 empty] | #DIV/0! |  |  |  | #DIV/0!
[15 empty] | #DIV/0! |  |  |  | #DIV/0!
[15 empty] | #DIV/0! |  |  |  | #DIV/0!
[15 empty] | #DIV/0! |  |  |  | #DIV/0!
[15 empty] | #DIV/0! |  |  |  | #DIV/0!
[15 empty] | #DIV/0! |  |  |  | #DIV/0!
[15 empty] | #DIV/0! |  |  |  | #DIV/0!
[15 empty] | #DIV/0! |  |  |  | #DIV/0!
[15 empty] | #DIV/0! |  |  |  | #DIV/0!
[15 empty] | #DIV/0! |  |  |  | #DIV/0!
[15 empty] | #DIV/0! |  |  |  | #DIV/0!
[15 empty] | #DIV/0! |  |  |  | #DIV/0!
[15 empty] | #DIV/0! |  |  |  | #DIV/0!
[15 empty] | #DIV/0! |  |  |  | #DIV/0!
[15 empty] | #DIV/0! |  |  |  | #DIV/0!
[15 empty] | #DIV/0! |  |  |  | #DIV/0!
[15 empty] | #DIV/0! |  |  |  | #DIV/0!
[15 empty] | #DIV/0! |  |  |  | #DIV/0!
[15 empty] | #DIV/0! |  |  |  | #DIV/0!
[15 empty] | #DIV/0! |  |  |  | #DIV/0!
[15 empty] | #DIV/0! |  |  |  | #DIV/0!
[15 empty] | #DIV/0! |  |  |  | #DIV/0!
[15 empty] | #DIV/0! |  |  |  | #DIV/0!
[15 empty] | #DIV/0! |  |  |  | #DIV/0!
[15 empty] | #DIV/0! |  |  |  | #DIV/0!
[15 empty] | #DIV/0! |  |  |  | #DIV/0!
[15 empty] | #DIV/0! |  |  |  | #DIV/0!
[15 empty] | #DIV/0! |  |  |  | #DIV/0!
[15 empty] | #DIV/0! |  |  |  | #DIV/0!
[15 empty] | #DIV/0! |  |  |  | #DIV/0!
[15 empty] | #DIV/0! |  |  |  | #DIV/0!
[15 empty] | #DIV/0! |  |  |  | #DIV/0!
[15 empty] | #DIV/0! |  |  |  | #DIV/0!
[15 empty] | #DIV/0! |  |  |  | #DIV/0!
[15 empty] | #DIV/0! |  |  |  | #DIV/0!
[15 empty] | #DIV/0! |  |  |  | #DIV/0!
[15 empty] | #DIV/0! |  |  |  | #DIV/0!
[15 empty] | #DIV/0! |  |  |  | #DIV/0!
[15 empty] | #DIV/0! |  |  |  | #DIV/0!
[15 empty] | #DIV/0! |  |  |  | #DIV/0!
[15 empty] | #DIV/0! |  |  |  | #DIV/0!
[15 empty] | #DIV/0! |  |  |  | #DIV/0!
[15 empty] | #DIV/0! |  |  |  | #DIV/0!
[15 empty] | #DIV/0! |  |  |  | #DIV/0!
[15 empty] | #DIV/0! |  |  |  | #DIV/0!
[15 empty] | #DIV/0! |  |  |  | #DIV/0!
[15 empty] | #DIV/0! |  |  |  | #DIV/0!
[15 empty] | #DIV/0! |  |  |  | #DIV/0!
[15 empty] | #DIV/0! |  |  |  | #DIV/0!
[15 empty] | #DIV/0! |  |  |  | #DIV/0!
[15 empty] | #DIV/0! |  |  |  | #DIV/0!
[15 empty] | #DIV/0! |  |  |  | #DIV/0!
[15 empty] | #DIV/0! |  |  |  | #DIV/0!
[15 empty] | #DIV/0! |  |  |  | #DIV/0!
[15 empty] | #DIV/0! |  |  |  | #DIV/0!
[15 empty] | #DIV/0! |  |  |  | #DIV/0!
[15 empty] | #DIV/0! |  |  |  | #DIV/0!
[15 empty] | #DIV/0! |  |  |  | #DIV/0!
[15 empty] | #DIV/0! |  |  |  | #DIV/0!
[15 empty] | #DIV/0! |  |  |  | #DIV/0!
[15 empty] | #DIV/0! |  |  |  | #DIV/0!
[15 empty] | #DIV/0! |  |  |  | #DIV/0!
[15 empty] | #DIV/0! |  |  |  | #DIV/0!
[15 empty] | #DIV/0! |  |  |  | #DIV/0!
[15 empty] | #DIV/0! |  |  |  | #DIV/0!
[15 empty] | #DIV/0! |  |  |  | #DIV/0!
[15 empty] | #DIV/0! |  |  |  | #DIV/0!
[15 empty] | #DIV/0! |  |  |  | #DIV/0!
[15 empty] | #DIV/0! |  |  |  | #DIV/0!
[15 empty] | #DIV/0! |  |  |  | #DIV/0!
[15 empty] | #DIV/0! |  |  |  | #DIV/0!
[15 empty] | #DIV/0! |  |  |  | #DIV/0!
[15 empty] | #DIV/0! |  |  |  | #DIV/0!
[15 empty] | #DIV/0! |  |  |  | #DIV/0!
[15 empty] | #DIV/0! |  |  |  | #DIV/0!
[15 empty] | #DIV/0! |  |  |  | #DIV/0!
[15 empty] | #DIV/0! |  |  |  | #DIV/0!
[15 empty] | #DIV/0! |  |  |  | #DIV/0!
[15 empty] | #DIV/0! |  |  |  | #DIV/0!
[15 empty] | #DIV/0! |  |  |  | #DIV/0!
[15 empty] | #DIV/0! |  |  |  | #DIV/0!
[15 empty] | #DIV/0! |  |  |  | #DIV/0!
[15 empty] | #DIV/0! |  |  |  | #DIV/0!
[15 empty] | #DIV/0! |  |  |  | #DIV/0!
[15 empty] | #DIV/0! |  |  |  | #DIV/0!
[15 empty] | #DIV/0! |  |  |  | #DIV/0!
[15 empty] | #DIV/0! |  |  |  | #DIV/0!
[15 empty] | #DIV/0! |  |  |  | #DIV/0!
[15 empty] | #DIV/0! |  |  |  | #DIV/0!
[15 empty] | #DIV/0! |  |  |  | #DIV/0!
[15 empty] | #DIV/0! |  |  |  | #DIV/0!
[15 empty] | #DIV/0! |  |  |  | #DIV/0!
[15 empty] | #DIV/0! |  |  |  | #DIV/0!
[15 empty] | #DIV/0! |  |  |  | #DIV/0!
[15 empty] | #DIV/0! |  |  |  | #DIV/0!
[15 empty] | #DIV/0! |  |  |  | #DIV/0!
[15 empty] | #DIV/0! |  |  |  | #DIV/0!
[15 empty] | #DIV/0! |  |  |  | #DIV/0!
[15 empty] | #DIV/0! |  |  |  | #DIV/0!
[15 empty] | #DIV/0! |  |  |  | #DIV/0!
[15 empty] | #DIV/0! |  |  |  | #DIV/0!
[15 empty] | #DIV/0! |  |  |  | #DIV/0!
[15 empty] | #DIV/0! |  |  |  | #DIV/0!
[15 empty] | #DIV/0! |  |  |  | #DIV/0!
[15 empty] | #DIV/0! |  |  |  | #DIV/0!
[15 empty] | #DIV/0! |  |  |  | #DIV/0!
[15 empty] | #DIV/0! |  |  |  | #DIV/0!
[15 empty] | #DIV/0! |  |  |  | #DIV/0!
[15 empty] | #DIV/0! |  |  |  | #DIV/0!
[15 empty] | #DIV/0! |  |  |  | #DIV/0!
[15 empty] | #DIV/0! |  |  |  | #DIV/0!
[15 empty] | #DIV/0! |  |  |  | #DIV/0!
[15 empty] | #DIV/0! |  |  |  | #DIV/0!
[15 empty] | #DIV/0! |  |  |  | #DIV/0!
[15 empty] | #DIV/0! |  |  |  | #DIV/0!
[15 empty] | #DIV/0! |  |  |  | #DIV/0!
[15 empty] | #DIV/0! |  |  |  | #DIV/0!
[15 empty] | #DIV/0! |  |  |  | #DIV/0!
[15 empty] | #DIV/0! |  |  |  | #DIV/0!
[15 empty] | #DIV/0! |  |  |  | #DIV/0!
[15 empty] | #DIV/0! |  |  |  | #DIV/0!
[15 empty] | #DIV/0! |  |  |  | #DIV/0!
[15 empty] | #DIV/0! |  |  |  | #DIV/0!
[15 empty] | #DIV/0! |  |  |  | #DIV/0!
[15 empty] | #DIV/0! |  |  |  | #DIV/0!
[15 empty] | #DIV/0! |  |  |  | #DIV/0!
[15 empty] | #DIV/0! |  |  |  | #DIV/0!
[15 empty] | #DIV/0! |  |  |  | #DIV/0!
[15 empty] | #DIV/0! |  |  |  | #DIV/0!
[15 empty] | #DIV/0! |  |  |  | #DIV/0!
[15 empty] | #DIV/0! |  |  |  | #DIV/0!
[15 empty] | #DIV/0! |  |  |  | #DIV/0!
[15 empty] | #DIV/0! |  |  |  | #DIV/0!
[15 empty] | #DIV/0! |  |  |  | #DIV/0!
[15 empty] | #DIV/0! |  |  |  | #DIV/0!
[15 empty] | #DIV/0! |  |  |  | #DIV/0!
[15 empty] | #DIV/0! |  |  |  | #DIV/0!
[15 empty] | #DIV/0! |  |  |  | #DIV/0!
[15 empty] | #DIV/0! |  |  |  | #DIV/0!
[15 empty] | #DIV/0! |  |  |  | #DIV/0!
[15 empty] | #DIV/0! |  |  |  | #DIV/0!
[15 empty] | #DIV/0! |  |  |  | #DIV/0!
[15 empty] | #DIV/0! |  |  |  | #DIV/0!
[15 empty] | #DIV/0! |  |  |  | #DIV/0!
[15 empty] | #DIV/0! |  |  |  | #DIV/0!
[15 empty] | #DIV/0! |  |  |  | #DIV/0!
[15 empty] | #DIV/0! |  |  |  | #DIV/0!
[15 empty] | #DIV/0! |  |  |  | #DIV/0!
[15 empty] | #DIV/0! |  |  |  | #DIV/0!
[15 empty] | #DIV/0! |  |  |  | #DIV/0!
[15 empty] | #DIV/0! |  |  |  | #DIV/0!
[15 empty] | #DIV/0! |  |  |  | #DIV/0!
[15 empty] | #DIV/0! |  |  |  | #DIV/0!
[15 empty] | #DIV/0! |  |  |  | #DIV/0!
[15 empty] | #DIV/0! |  |  |  | #DIV/0!
[15 empty] | #DIV/0! |  |  |  | #DIV/0!
[15 empty] | #DIV/0! |  |  |  | #DIV/0!
[15 empty] | #DIV/0! |  |  |  | #DIV/0!
[15 empty] | #DIV/0! |  |  |  | #DIV/0!
[15 empty] | #DIV/0! |  |  |  | #DIV/0!
[15 empty] | #DIV/0! |  |  |  | #DIV/0!
[15 empty] | #DIV/0! |  |  |  | #DIV/0!
[15 empty] | #DIV/0! |  |  |  | #DIV/0!
[15 empty] | #DIV/0! |  |  |  | #DIV/0!
[15 empty] | #DIV/0! |  |  |  | #DIV/0!
[15 empty] | #DIV/0! |  |  |  | #DIV/0!
[15 empty] | #DIV/0! |  |  |  | #DIV/0!
[15 empty] | #DIV/0! |  |  |  | #DIV/0!
[15 empty] | #DIV/0! |  |  |  | #DIV/0!
[15 empty] | #DIV/0! |  |  |  | #DIV/0!
[15 empty] | #DIV/0! |  |  |  | #DIV/0!
[15 empty] | #DIV/0! |  |  |  | #DIV/0!
[15 empty] | #DIV/0! |  |  |  | #DIV/0!
[15 empty] | #DIV/0! |  |  |  | #DIV/0!
[15 empty] | #DIV/0! |  |  |  | #DIV/0!
[15 empty] | #DIV/0! |  |  |  | #DIV/0!
[15 empty] | #DIV/0! |  |  |  | #DIV/0!
[15 empty] | #DIV/0! |  |  |  | #DIV/0!
[15 empty] | #DIV/0! |  |  |  | #DIV/0!
[15 empty] | #DIV/0! |  |  |  | #DIV/0!
[15 empty] | #DIV/0! |  |  |  | #DIV/0!
[15 empty] | #DIV/0! |  |  |  | #DIV/0!
[15 empty] | #DIV/0! |  |  |  | #DIV/0!
[15 empty] | #DIV/0! |  |  |  | #DIV/0!
[15 empty] | #DIV/0! |  |  |  | #DIV/0!
[15 empty] | #DIV/0! |  |  |  | #DIV/0!
[15 empty] | #DIV/0! |  |  |  | #DIV/0!
[15 empty] | #DIV/0! |  |  |  | #DIV/0!
[15 empty] | #DIV/0! |  |  |  | #DIV/0!
[15 empty] | #DIV/0! |  |  |  | #DIV/0!
[15 empty] | #DIV/0! |  |  |  | #DIV/0!
[15 empty] | #DIV/0! |  |  |  | #DIV/0!
[15 empty] | #DIV/0! |  |  |  | #DIV/0!
[15 empty] | #DIV/0! |  |  |  | #DIV/0!
[15 empty] | #DIV/0! |  |  |  | #DIV/0!
[15 empty] | #DIV/0! |  |  |  | #DIV/0!
[15 empty] | #DIV/0! |  |  |  | #DIV/0!
[15 empty] | #DIV/0! |  |  |  | #DIV/0!
[15 empty] | #DIV/0! |  |  |  | #DIV/0!
[15 empty] | #DIV/0! |  |  |  | #DIV/0!
[15 empty] | #DIV/0! |  |  |  | #DIV/0!
[15 empty] | #DIV/0! |  |  |  | #DIV/0!
[15 empty] | #DIV/0! |  |  |  | #DIV/0!
[15 empty] | #DIV/0! |  |  |  | #DIV/0!
[15 empty] | #DIV/0! |  |  |  | #DIV/0!
[15 empty] | #DIV/0! |  |  |  | #DIV/0!
[15 empty] | #DIV/0! |  |  |  | #DIV/0!
[15 empty] | #DIV/0! |  |  |  | #DIV/0!
[15 empty] | #DIV/0! |  |  |  | #DIV/0!
[15 empty] | #DIV/0! |  |  |  | #DIV/0!
[15 empty] | #DIV/0! |  |  |  | #DIV/0!
[15 empty] | #DIV/0! |  |  |  | #DIV/0!
[15 empty] | #DIV/0! |  |  |  | #DIV/0!
[15 empty] | #DIV/0! |  |  |  | #DIV/0!
[15 empty] | #DIV/0! |  |  |  | #DIV/0!
[15 empty] | #DIV/0! |  |  |  | #DIV/0!
[15 empty] | #DIV/0! |  |  |  | #DIV/0!
[15 empty] | #DIV/0! |  |  |  | #DIV/0!
[15 empty] | #DIV/0! |  |  |  | #DIV/0!
[15 empty] | #DIV/0! |  |  |  | #DIV/0!
[15 empty] | #DIV/0! |  |  |  | #DIV/0!
[15 empty] | #DIV/0! |  |  |  | #DIV/0!
[15 empty] | #DIV/0! |  |  |  | #DIV/0!
[15 empty] | #DIV/0! |  |  |  | #DIV/0!
[15 empty] | #DIV/0! |  |  |  | #DIV/0!
[15 empty] | #DIV/0! |  |  |  | #DIV/0!
[15 empty] | #DIV/0! |  |  |  | #DIV/0!
[15 empty] | #DIV/0! |  |  |  | #DIV/0!
[15 empty] | #DIV/0! |  |  |  | #DIV/0!
[15 empty] | #DIV/0! |  |  |  | #DIV/0!
[15 empty] | #DIV/0! |  |  |  | #DIV/0!
[15 empty] | #DIV/0! |  |  |  | #DIV/0!
[15 empty] | #DIV/0! |  |  |  | #DIV/0!
[15 empty] | #DIV/0! |  |  |  | #DIV/0!
[15 empty] | #DIV/0! |  |  |  | #DIV/0!
[15 empty] | #DIV/0! |  |  |  | #DIV/0!
[15 empty] | #DIV/0! |  |  |  | #DIV/0!
[15 empty] | #DIV/0! |  |  |  | #DIV/0!
[15 empty] | #DIV/0! |  |  |  | #DIV/0!
[15 empty] | #DIV/0! |  |  |  | #DIV/0!
[15 empty] | #DIV/0! |  |  |  | #DIV/0!
[15 empty] | #DIV/0! |  |  |  | #DIV/0!
[15 empty] | #DIV/0! |  |  |  | #DIV/0!
[15 empty] | #DIV/0! |  |  |  | #DIV/0!
[15 empty] | #DIV/0! |  |  |  | #DIV/0!
[15 empty] | #DIV/0! |  |  |  | #DIV/0!
[15 empty] | #DIV/0! |  |  |  | #DIV/0!
[15 empty] | #DIV/0! |  |  |  | #DIV/0!
[15 empty] | #DIV/0! |  |  |  | #DIV/0!
[15 empty] | #DIV/0! |  |  |  | #DIV/0!
[15 empty] | #DIV/0! |  |  |  | #DIV/0!
[15 empty] | #DIV/0! |  |  |  | #DIV/0!
[15 empty] | #DIV/0! |  |  |  | #DIV/0!
[15 empty] | #DIV/0! |  |  |  | #DIV/0!
[15 empty] | #DIV/0! |  |  |  | #DIV/0!
[15 empty] | #DIV/0! |  |  |  | #DIV/0!
[15 empty] | #DIV/0! |  |  |  | #DIV/0!
[15 empty] | #DIV/0! |  |  |  | #DIV/0!
[15 empty] | #DIV/0! |  |  |  | #DIV/0!
[15 empty] | #DIV/0! |  |  |  | #DIV/0!
[15 empty] | #DIV/0! |  |  |  | #DIV/0!
[15 empty] | #DIV/0! |  |  |  | #DIV/0!
[15 empty] | #DIV/0! |  |  |  | #DIV/0!
[15 empty] | #DIV/0! |  |  |  | #DIV/0!
[15 empty] | #DIV/0! |  |  |  | #DIV/0!
[15 empty] | #DIV/0! |  |  |  | #DIV/0!
[15 empty] | #DIV/0! |  |  |  | #DIV/0!
[15 empty] | #DIV/0! |  |  |  | #DIV/0!
[15 empty] | #DIV/0! |  |  |  | #DIV/0!
[15 empty] | #DIV/0! |  |  |  | #DIV/0!
[15 empty] | #DIV/0! |  |  |  | #DIV/0!
[15 empty] | #DIV/0! |  |  |  | #DIV/0!
[15 empty] | #DIV/0! |  |  |  | #DIV/0!
[15 empty] | #DIV/0! |  |  |  | #DIV/0!
[15 empty] | #DIV/0! |  |  |  | #DIV/0!
[15 empty] | #DIV/0! |  |  |  | #DIV/0!
[15 empty] | #DIV/0! |  |  |  | #DIV/0!
[15 empty] | #DIV/0! |  |  |  | #DIV/0!
[15 empty] | #DIV/0! |  |  |  | #DIV/0!
[15 empty] | #DIV/0! |  |  |  | #DIV/0!
[15 empty] | #DIV/0! |  |  |  | #DIV/0!
[15 empty] | #DIV/0! |  |  |  | #DIV/0!
[15 empty] | #DIV/0! |  |  |  | #DIV/0!
[15 empty] | #DIV/0! |  |  |  | #DIV/0!
[15 empty] | #DIV/0! |  |  |  | #DIV/0!
[15 empty] | #DIV/0! |  |  |  | #DIV/0!
[15 empty] | #DIV/0! |  |  |  | #DIV/0!
[15 empty] | #DIV/0! |  |  |  | #DIV/0!
[15 empty] | #DIV/0! |  |  |  | #DIV/0!
[15 empty] | #DIV/0! |  |  |  | #DIV/0!
[15 empty] | #DIV/0! |  |  |  | #DIV/0!
[15 empty] | #DIV/0! |  |  |  | #DIV/0!
[15 empty] | #DIV/0! |  |  |  | #DIV/0!
[15 empty] | #DIV/0! |  |  |  | #DIV/0!
[15 empty] | #DIV/0! |  |  |  | #DIV/0!
[15 empty] | #DIV/0! |  |  |  | #DIV/0!
[15 empty] | #DIV/0! |  |  |  | #DIV/0!
[15 empty] | #DIV/0! |  |  |  | #DIV/0!
[15 empty] | #DIV/0! |  |  |  | #DIV/0!
[15 empty] | #DIV/0! |  |  |  | #DIV/0!
[15 empty] | #DIV/0! |  |  |  | #DIV/0!
[15 empty] | #DIV/0! |  |  |  | #DIV/0!
[15 empty] | #DIV/0! |  |  |  | #DIV/0!
[15 empty] | #DIV/0! |  |  |  | #DIV/0!
[15 empty] | #DIV/0! |  |  |  | #DIV/0!
[15 empty] | #DIV/0! |  |  |  | #DIV/0!
[15 empty] | #DIV/0! |  |  |  | #DIV/0!
[15 empty] | #DIV/0! |  |  |  | #DIV/0!
[15 empty] | #DIV/0! |  |  |  | #DIV/0!
[15 empty] | #DIV/0! |  |  |  | #DIV/0!
[15 empty] | #DIV/0! |  |  |  | #DIV/0!
[15 empty] | #DIV/0! |  |  |  | #DIV/0!
[15 empty] | #DIV/0! |  |  |  | #DIV/0!
[15 empty] | #DIV/0! |  |  |  | #DIV/0!
[15 empty] | #DIV/0! |  |  |  | #DIV/0!
[15 empty] | #DIV/0! |  |  |  | #DIV/0!
[15 empty] | #DIV/0! |  |  |  | #DIV/0!
[15 empty] | #DIV/0! |  |  |  | #DIV/0!
[15 empty] | #DIV/0! |  |  |  | #DIV/0!
[15 empty] | #DIV/0! |  |  |  | #DIV/0!
[15 empty] | #DIV/0! |  |  |  | #DIV/0!
[15 empty] | #DIV/0! |  |  |  | #DIV/0!
[15 empty] | #DIV/0! |  |  |  | #DIV/0!
[15 empty] | #DIV/0! |  |  |  | #DIV/0!
[15 empty] | #DIV/0! |  |  |  | #DIV/0!
[15 empty] | #DIV/0! |  |  |  | #DIV/0!
[15 empty] | #DIV/0! |  |  |  | #DIV/0!
[15 empty] | #DIV/0! |  |  |  | #DIV/0!
[15 empty] | #DIV/0! |  |  |  | #DIV/0!
[15 empty] | #DIV/0! |  |  |  | #DIV/0!
[15 empty] | #DIV/0! |  |  |  | #DIV/0!
[15 empty] | #DIV/0! |  |  |  | #DIV/0!
[15 empty] | #DIV/0! |  |  |  | #DIV/0!
[15 empty] | #DIV/0! |  |  |  | #DIV/0!
[15 empty] | #DIV/0! |  |  |  | #DIV/0!
[15 empty] | #DIV/0! |  |  |  | #DIV/0!
[15 empty] | #DIV/0! |  |  |  | #DIV/0!
[15 empty] | #DIV/0! |  |  |  | #DIV/0!
[15 empty] | #DIV/0! |  |  |  | #DIV/0!
[15 empty] | #DIV/0! |  |  |  | #DIV/0!
[15 empty] | #DIV/0! |  |  |  | #DIV/0!
[15 empty] | #DIV/0! |  |  |  | #DIV/0!
[15 empty] | #DIV/0! |  |  |  | #DIV/0!
[15 empty] | #DIV/0! |  |  |  | #DIV/0!
[15 empty] | #DIV/0! |  |  |  | #DIV/0!
[15 empty] | #DIV/0! |  |  |  | #DIV/0!
[15 empty] | #DIV/0! |  |  |  | #DIV/0!
[15 empty] | #DIV/0! |  |  |  | #DIV/0!
[15 empty] | #DIV/0! |  |  |  | #DIV/0!
[15 empty] | #DIV/0! |  |  |  | #DIV/0!
[15 empty] | #DIV/0! |  |  |  | #DIV/0!
[15 empty] | #DIV/0! |  |  |  | #DIV/0!
[15 empty] | #DIV/0! |  |  |  | #DIV/0!
[15 empty] | #DIV/0! |  |  |  | #DIV/0!
[15 empty] | #DIV/0! |  |  |  | #DIV/0!
[15 empty] | #DIV/0! |  |  |  | #DIV/0!
[15 empty] | #DIV/0! |  |  |  | #DIV/0!
[15 empty] | #DIV/0! |  |  |  | #DIV/0!
[15 empty] | #DIV/0! |  |  |  | #DIV/0!
[15 empty] | #DIV/0! |  |  |  | #DIV/0!
[15 empty] | #DIV/0! |  |  |  | #DIV/0!
[15 empty] | #DIV/0! |  |  |  | #DIV/0!
[15 empty] | #DIV/0! |  |  |  | #DIV/0!
[15 empty] | #DIV/0! |  |  |  | #DIV/0!
[15 empty] | #DIV/0! |  |  |  | #DIV/0!
[15 empty] | #DIV/0! |  |  |  | #DIV/0!
[15 empty] | #DIV/0! |  |  |  | #DIV/0!
[15 empty] | #DIV/0! |  |  |  | #DIV/0!
[15 empty] | #DIV/0! |  |  |  | #DIV/0!
[15 empty] | #DIV/0! |  |  |  | #DIV/0!
[15 empty] | #DIV/0! |  |  |  | #DIV/0!
[15 empty] | #DIV/0! |  |  |  | #DIV/0!
[15 empty] | #DIV/0! |  |  |  | #DIV/0!
[15 empty] | #DIV/0! |  |  |  | #DIV/0!
[15 empty] | #DIV/0! |  |  |  | #DIV/0!
[15 empty] | #DIV/0! |  |  |  | #DIV/0!
[15 empty] | #DIV/0! |  |  |  | #DIV/0!
[15 empty] | #DIV/0! |  |  |  | #DIV/0!
[15 empty] | #DIV/0! |  |  |  | #DIV/0!
[15 empty] | #DIV/0! |  |  |  | #DIV/0!
[15 empty] | #DIV/0! |  |  |  | #DIV/0!
[15 empty] | #DIV/0! |  |  |  | #DIV/0!
[15 empty] | #DIV/0! |  |  |  | #DIV/0!
[15 empty] | #DIV/0! |  |  |  | #DIV/0!
[15 empty] | #DIV/0! |  |  |  | #DIV/0!
[15 empty] | #DIV/0! |  |  |  | #DIV/0!
[15 empty] | #DIV/0! |  |  |  | #DIV/0!
[15 empty] | #DIV/0! |  |  |  | #DIV/0!
[15 empty] | #DIV/0! |  |  |  | #DIV/0!
[15 empty] | #DIV/0! |  |  |  | #DIV/0!
[15 empty] | #DIV/0! |  |  |  | #DIV/0!
[15 empty] | #DIV/0! |  |  |  | #DIV/0!
[15 empty] | #DIV/0! |  |  |  | #DIV/0!
[15 empty] | #DIV/0! |  |  |  | #DIV/0!
[15 empty] | #DIV/0! |  |  |  | #DIV/0!
[15 empty] | #DIV/0! |  |  |  | #DIV/0!
[15 empty] | #DIV/0! |  |  |  | #DIV/0!
[15 empty] | #DIV/0! |  |  |  | #DIV/0!
[15 empty] | #DIV/0! |  |  |  | #DIV/0!
[15 empty] | #DIV/0! |  |  |  | #DIV/0!
[15 empty] | #DIV/0! |  |  |  | #DIV/0!
[15 empty] | #DIV/0! |  |  |  | #DIV/0!
[15 empty] | #DIV/0! |  |  |  | #DIV/0!
[15 empty] | #DIV/0! |  |  |  | #DIV/0!
[15 empty] | #DIV/0! |  |  |  | #DIV/0!
[15 empty] | #DIV/0! |  |  |  | #DIV/0!
[15 empty] | #DIV/0! |  |  |  | #DIV/0!
[15 empty] | #DIV/0! |  |  |  | #DIV/0!
[15 empty] | #DIV/0! |  |  |  | #DIV/0!
[15 empty] | #DIV/0! |  |  |  | #DIV/0!
[15 empty] | #DIV/0! |  |  |  | #DIV/0!
[15 empty] | #DIV/0! |  |  |  | #DIV/0!
[15 empty] | #DIV/0! |  |  |  | #DIV/0!
[15 empty] | #DIV/0! |  |  |  | #DIV/0!
[15 empty] | #DIV/0! |  |  |  | #DIV/0!
[15 empty] | #DIV/0! |  |  |  | #DIV/0!
[15 empty] | #DIV/0! |  |  |  | #DIV/0!
[15 empty] | #DIV/0! |  |  |  | #DIV/0!
[15 empty] | #DIV/0! |  |  |  | #DIV/0!
[15 empty] | #DIV/0! |  |  |  | #DIV/0!
[15 empty] | #DIV/0! |  |  |  | #DIV/0!
[15 empty] | #DIV/0! |  |  |  | #DIV/0!
[15 empty] | #DIV/0! |  |  |  | #DIV/0!
[15 empty] | #DIV/0! |  |  |  | #DIV/0!
[15 empty] | #DIV/0! |  |  |  | #DIV/0!
[15 empty] | #DIV/0! |  |  |  | #DIV/0!
[15 empty] | #DIV/0! |  |  |  | #DIV/0!
[15 empty] | #DIV/0! |  |  |  | #DIV/0!
[15 empty] | #DIV/0! |  |  |  | #DIV/0!
[15 empty] | #DIV/0! |  |  |  | #DIV/0!
[15 empty] | #DIV/0! |  |  |  | #DIV/0!
[15 empty] | #DIV/0! |  |  |  | #DIV/0!
[15 empty] | #DIV/0! |  |  |  | #DIV/0!
[15 empty] | #DIV/0! |  |  |  | #DIV/0!
[15 empty] | #DIV/0! |  |  |  | #DIV/0!
[15 empty] | #DIV/0! |  |  |  | #DIV/0!
[15 empty] | #DIV/0! |  |  |  | #DIV/0!
[15 empty] | #DIV/0! |  |  |  | #DIV/0!
[15 empty] | #DIV/0! |  |  |  | #DIV/0!
[15 empty] | #DIV/0! |  |  |  | #DIV/0!
[15 empty] | #DIV/0! |  |  |  | #DIV/0!
[15 empty] | #DIV/0! |  |  |  | #DIV/0!
[15 empty] | #DIV/0! |  |  |  | #DIV/0!
[15 empty] | #DIV/0! |  |  |  | #DIV/0!
[15 empty] | #DIV/0! |  |  |  | #DIV/0!
[15 empty] | #DIV/0! |  |  |  | #DIV/0!
[15 empty] | #DIV/0! |  |  |  | #DIV/0!
[15 empty] | #DIV/0! |  |  |  | #DIV/0!
[15 empty] | #DIV/0! |  |  |  | #DIV/0!
[15 empty] | #DIV/0! |  |  |  | #DIV/0!
[15 empty] | #DIV/0! |  |  |  | #DIV/0!
[15 empty] | #DIV/0! |  |  |  | #DIV/0!
[15 empty] | #DIV/0! |  |  |  | #DIV/0!
#DIV/0!
#DIV/0!
#DIV/0!
#DIV/0!
#DIV/0!
#DIV/0!
#DIV/0!
#DIV/0!
#DIV/0!
#DIV/0!
#DIV/0!
#DIV/0!
#DIV/0!
#DIV/0!
#DIV/0!
#DIV/0!
#DIV/0!
#DIV/0!
#DIV/0!
#DIV/0!
#DIV/0!
#DIV/0!
#DIV/0!
#DIV/0!
#DIV/0!
#DIV/0!
#DIV/0!
#DIV/0!
#DIV/0!
#DIV/0!
#DIV/0!
#DIV/0!
#DIV/0!
#DIV/0!
#DIV/0!
#DIV/0!
#DIV/0!
#DIV/0!
#DIV/0!
#DIV/0!
#DIV/0!
#DIV/0!
#DIV/0!
#DIV/0!
#DIV/0!
#DIV/0!
#DIV/0!
#DIV/0!
#DIV/0!
#DIV/0!
#DIV/0!
#DIV/0!
#DIV/0!
#DIV/0!
#DIV/0!
#DIV/0!
#DIV/0!
#DIV/0!
#DIV/0!
#DIV/0!
#DIV/0!
#DIV/0!
#DIV/0!
#DIV/0!
#DIV/0!
#DIV/0!
#DIV/0!
#DIV/0!
#DIV/0!
#DIV/0!
#DIV/0!
#DIV/0!
#DIV/0!
#DIV/0!
#DIV/0!
#DIV/0!
#DIV/0!
#DIV/0!
#DIV/0!
#DIV/0!
#DIV/0!
#DIV/0!
#DIV/0!
#DIV/0!
#DIV/0!
#DIV/0!
#DIV/0!
#DIV/0!
#DIV/0!
#DIV/0!
#DIV/0!
#DIV/0!
#DIV/0!
#DIV/0!
#DIV/0!
#DIV/0!
#DIV/0!
#DIV/0!
#DIV/0!
#DIV/0!
#DIV/0!
#DIV/0!
#DIV/0!
#DIV/0!
#DIV/0!
#DIV/0!
#DIV/0!
#DIV/0!
#DIV/0!
#DIV/0!
#DIV/0!
#DIV/0!
#DIV/0!
#DIV/0!
#DIV/0!
#DIV/0!
#DIV/0!
#DIV/0!
#DIV/0!
#DIV/0!
#DIV/0!
#DIV/0!
#DIV/0!
#DIV/0!
#DIV/0!
#DIV/0!
#DIV/0!
#DIV/0!
#DIV/0!
#DIV/0!
#DIV/0!
#DIV/0!
#DIV/0!
#DIV/0!
#DIV/0!
#DIV/0!
#DIV/0!
#DIV/0!
#DIV/0!
#DIV/0!
#DIV/0!
#DIV/0!
#DIV/0!
#DIV/0!
#DIV/0!
#DIV/0!
#DIV/0!
#DIV/0!
#DIV/0!
#DIV/0!
#DIV/0!
#DIV/0!
#DIV/0!
#DIV/0!
#DIV/0!
#DIV/0!
#DIV/0!
#DIV/0!
#DIV/0!
#DIV/0!
#DIV/0!
#DIV/0!
#DIV/0!
#DIV/0!
#DIV/0!
#DIV/0!
#DIV/0!
#DIV/0!
#DIV/0!
#DIV/0!
#DIV/0!
#DIV/0!
#DIV/0!
#DIV/0!
#DIV/0!
#DIV/0!
#DIV/0!
#DIV/0!
#DIV/0!
#DIV/0!
#DIV/0!
#DIV/0!
#DIV/0!
#DIV/0!
#DIV/0!
#DIV/0!
#DIV/0!
#DIV/0!
#DIV/0!
#DIV/0!
#DIV/0!
#DIV/0!
#DIV/0!
#DIV/0!
#DIV/0!
#DIV/0!
#DIV/0!
#DIV/0!
#DIV/0!
#DIV/0!
#DIV/0!
#DIV/0!
#DIV/0!
#DIV/0!
#DIV/0!
#DIV/0!
#DIV/0!
#DIV/0!
#DIV/0!
#DIV/0!
#DIV/0!
#DIV/0!
#DIV/0!
#DIV/0!
#DIV/0!
#DIV/0!
#DIV/0!
#DIV/0!
#DIV/0!
#DIV/0!
#DIV/0!
#DIV/0!
#DIV/0!
#DIV/0!
#DIV/0!
#DIV/0!
#DIV/0!
#DIV/0!
#DIV/0!
#DIV/0!
#DIV/0!
#DIV/0!
#DIV/0!
#DIV/0!
#DIV/0!
#DIV/0!
#DIV/0!
#DIV/0!
#DIV/0!
#DIV/0!
#DIV/0!
#DIV/0!
#DIV/0!
#DIV/0!
#DIV/0!
#DIV/0!
#DIV/0!
#DIV/0!
#DIV/0!
#DIV/0!
#DIV/0!
#DIV/0!
#DIV/0!
#DIV/0!
#DIV/0!
#DIV/0!
#DIV/0!
#DIV/0!
#DIV/0!
#DIV/0!
#DIV/0!
#DIV/0!
#DIV/0!
#DIV/0!
#DIV/0!
#DIV/0!
#DIV/0!
#DIV/0!
#DIV/0!
#DIV/0!
#DIV/0!
#DIV/0!
#DIV/0!
#DIV/0!
#DIV/0!
#DIV/0!
#DIV/0!
#DIV/0!
#DIV/0!
#DIV/0!
#DIV/0!
#DIV/0!
#DIV/0!
#DIV/0!
#DIV/0!
#DIV/0!
#DIV/0!
#DIV/0!
#DIV/0!
#DIV/0!
#DIV/0!
#DIV/0!
#DIV/0!
#DIV/0!
#DIV/0!
#DIV/0!
#DIV/0!
#DIV/0!
#DIV/0!
#DIV/0!
#DIV/0!
#DIV/0!
#DIV/0!
#DIV/0!
#DIV/0!
#DIV/0!
#DIV/0!
#DIV/0!
#DIV/0!
#DIV/0!
#DIV/0!
#DIV/0!
#DIV/0!
#DIV/0!
#DIV/0!
#DIV/0!
#DIV/0!
#DIV/0!
#DIV/0!
#DIV/0!
#DIV/0!
#DIV/0!
#DIV/0!
#DIV/0!
#DIV/0!
#DIV/0!
#DIV/0!
#DIV/0!
#DIV/0!
#DIV/0!
#DIV/0!
#DIV/0!
#DIV/0!
#DIV/0!
#DIV/0!
#DIV/0!
#DIV/0!
#DIV/0!
#DIV/0!
#DIV/0!
#DIV/0!
#DIV/0!
#DIV/0!
#DIV/0!
#DIV/0!
#DIV/0!
#DIV/0!
#DIV/0!
#DIV/0!
#DIV/0!
#DIV/0!
#DIV/0!
#DIV/0!
#DIV/0!
#DIV/0!
#DIV/0!
#DIV/0!
#DIV/0!
#DIV/0!
#DIV/0!
#DIV/0!
#DIV/0!
#DIV/0!
#DIV/0!
#DIV/0!
#DIV/0!
#DIV/0!
#DIV/0!
#DIV/0!
#DIV/0!
#DIV/0!
#DIV/0!
#DIV/0!
#DIV/0!
#DIV/0!
#DIV/0!
#DIV/0!
#DIV/0!
#DIV/0!
#DIV/0!
#DIV/0!
#DIV/0!
#DIV/0!
#DIV/0!
#DIV/0!
#DIV/0!
#DIV/0!
#DIV/0!
#DIV/0!
#DIV/0!
#DIV/0!
#DIV/0!
#DIV/0!
#DIV/0!
#DIV/0!
#DIV/0!
#DIV/0!
#DIV/0!
#DIV/0!
#DIV/0!
#DIV/0!
#DIV/0!
#DIV/0!
#DIV/0!
#DIV/0!
#DIV/0!
#DIV/0!
#DIV/0!
#DIV/0!
#DIV/0!
#DIV/0!
#DIV/0!
#DIV/0!
#DIV/0!
#DIV/0!
#DIV/0!
#DIV/0!
#DIV/0!
#DIV/0!
#DIV/0!
#DIV/0!
#DIV/0!
#DIV/0!
#DIV/0!
#DIV/0!
#DIV/0!
#DIV/0!
#DIV/0!
#DIV/0!
#DIV/0!
#DIV/0!
#DIV/0!
#DIV/0!
#DIV/0!
#DIV/0!
#DIV/0!
#DIV/0!
#DIV/0!
#DIV/0!
#DIV/0!
#DIV/0!
#DIV/0!
#DIV/0!
#DIV/0!
#DIV/0!
#DIV/0!
#DIV/0!
#DIV/0!
#DIV/0!
#DIV/0!
#DIV/0!
#DIV/0!
#DIV/0!
#DIV/0!
#DIV/0!
#DIV/0!
#DIV/0!
#DIV/0!
#DIV/0!
#DIV/0!
#DIV/0!
#DIV/0!
#DIV/0!
#DIV/0!
#DIV/0!
#DIV/0!
#DIV/0!
#DIV/0!
#DIV/0!
#DIV/0!
#DIV/0!
#DIV/0!
#DIV/0!
#DIV/0!
#DIV/0!
#DIV/0!
#DIV/0!
#DIV/0!
#DIV/0!
#DIV/0!
#DIV/0!
#DIV/0!
#DIV/0!
#DIV/0!
#DIV/0!
#DIV/0!
#DIV/0!
#DIV/0!
#DIV/0!
#DIV/0!
#DIV/0!
#DIV/0!
#DIV/0!
#DIV/0!
#DIV/0!
#DIV/0!
#DIV/0!
#DIV/0!
#DIV/0!
#DIV/0!
#DIV/0!
#DIV/0!
#DIV/0!
#DIV/0!
#DIV/0!
#DIV/0!
#DIV/0!
#DIV/0!
#DIV/0!
#DIV/0!
#DIV/0!
#DIV/0!
#DIV/0!
#DIV/0!
#DIV/0!
#DIV/0!
#DIV/0!
#DIV/0!
#DIV/0!
#DIV/0!
#DIV/0!
#DIV/0!
#DIV/0!
#DIV/0!
#DIV/0!
#DIV/0!
#DIV/0!
#DIV/0!
#DIV/0!
#DIV/0!
#DIV/0!
#DIV/0!
#DIV/0!
#DIV/0!
#DIV/0!
#DIV/0!
#DIV/0!
#DIV/0!
#DIV/0!
#DIV/0!
#DIV/0!
#DIV/0!
#DIV/0!
#DIV/0!
#DIV/0!
#DIV/0!
#DIV/0!
#DIV/0!
#DIV/0!
#DIV/0!
#DIV/0!
#DIV/0!
#DIV/0!
#DIV/0!
#DIV/0!
#DIV/0!
#DIV/0!
#DIV/0!
#DIV/0!
#DIV/0!
#DIV/0!
#DIV/0!
#DIV/0!
#DIV/0!
#DIV/0!
#DIV/0!
#DIV/0!
#DIV/0!
#DIV/0!
#DIV/0!
#DIV/0!
#DIV/0!
#DIV/0!
#DIV/0!
#DIV/0!
#DIV/0!
#DIV/0!
#DIV/0!
#DIV/0!
#DIV/0!
#DIV/0!
#DIV/0!
#DIV/0!
#DIV/0!
#DIV/0!
#DIV/0!
#DIV/0!
#DIV/0!
#DIV/0!
#DIV/0!
#DIV/0!
#DIV/0!
#DIV/0!
#DIV/0!
#DIV/0!
#DIV/0!
#DIV/0!
#DIV/0!
#DIV/0!
#DIV/0!
#DIV/0!
#DIV/0!
#DIV/0!
#DIV/0!
#DIV/0!
#DIV/0!
#DIV/0!
#DIV/0!
#DIV/0!
#DIV/0!
#DIV/0!
#DIV/0!
#DIV/0!
#DIV/0!
#DIV/0!
#DIV/0!
#DIV/0!
#DIV/0!
#DIV/0!
#DIV/0!
#DIV/0!
#DIV/0!
#DIV/0!
#DIV/0!
#DIV/0!
#DIV/0!
#DIV/0!
#DIV/0!
#DIV/0!
#DIV/0!
#DIV/0!
#DIV/0!
#DIV/0!
#DIV/0!
#DIV/0!
#DIV/0!
#DIV/0!
#DIV/0!
#DIV/0!
#DIV/0!
#DIV/0!
#DIV/0!
#DIV/0!
#DIV/0!
#DIV/0!
#DIV/0!
#DIV/0!
#DIV/0!
#DIV/0!
#DIV/0!
#DIV/0!
#DIV/0!
#DIV/0!
#DIV/0!
#DIV/0!
#DIV/0!
#DIV/0!
#DIV/0!
#DIV/0!
#DIV/0!
#DIV/0!
#DIV/0!
#DIV/0!
#DIV/0!
#DIV/0!
#DIV/0!
#DIV/0!
#DIV/0!
#DIV/0!
#DIV/0!
#DIV/0!
#DIV/0!
#DIV/0!
#DIV/0!
#DIV/0!
#DIV/0!
#DIV/0!
#DIV/0!
#DIV/0!
#DIV/0!
#DIV/0!
#DIV/0!
#DIV/0!
#DIV/0!
#DIV/0!
#DIV/0!
#DIV/0!
#DIV/0!
#DIV/0!
#DIV/0!
#DIV/0!
#DIV/0!
#DIV/0!
#DIV/0!
#DIV/0!
#DIV/0!
#DIV/0!
#DIV/0!
#DIV/0!
#DIV/0!
#DIV/0!
#DIV/0!
#DIV/0!
#DIV/0!
#DIV/0!
#DIV/0!
#DIV/0!
#DIV/0!
#DIV/0!
#DIV/0!
#DIV/0!
#DIV/0!
#DIV/0!
#DIV/0!
#DIV/0!
#DIV/0!
#DIV/0!
#DIV/0!
#DIV/0!
#DIV/0!
#DIV/0!
#DIV/0!
#DIV/0!
#DIV/0!
#DIV/0!
#DIV/0!
#DIV/0!
#DIV/0!
#DIV/0!
#DIV/0!
#DIV/0!
#DIV/0!
#DIV/0!
#DIV/0!
#DIV/0!
#DIV/0!
#DIV/0!
#DIV/0!
#DIV/0!
#DIV/0!
#DIV/0!
#DIV/0!
#DIV/0!
#DIV/0!
#DIV/0!
#DIV/0!
#DIV/0!
#DIV/0!
#DIV/0!
#DIV/0!
#DIV/0!
#DIV/0!
#DIV/0!
#DIV/0!
#DIV/0!
#DIV/0!
#DIV/0!
#DIV/0!
#DIV/0!
#DIV/0!
#DIV/0!
#DIV/0!
#DIV/0!
#DIV/0!
#DIV/0!
#DIV/0!
#DIV/0!
#DIV/0!
#DIV/0!
#DIV/0!
#DIV/0!
#DIV/0!
#DIV/0!
#DIV/0!
#DIV/0!
#DIV/0!
#DIV/0!
#DIV/0!
#DIV/0!
#DIV/0!
#DIV/0!
#DIV/0!
#DIV/0!
#DIV/0!
#DIV/0!
#DIV/0!
#DIV/0!
#DIV/0!
#DIV/0!
#DIV/0!
#DIV/0!
#DIV/0!
#DIV/0!
#DIV/0!
#DIV/0!
#DIV/0!
#DIV/0!
#DIV/0!
#DIV/0!
#DIV/0!
#DIV/0!
#DIV/0!
#DIV/0!
#DIV/0!
#DIV/0!
#DIV/0!
#DIV/0!
#DIV/0!
#DIV/0!
#DIV/0!
#DIV/0!
#DIV/0!
#DIV/0!
#DIV/0!
#DIV/0!
#DIV/0!
#DIV/0!
#DIV/0!
#DIV/0!
#DIV/0!
#DIV/0!
#DIV/0!
#DIV/0!
#DIV/0!
#DIV/0!
#DIV/0!
#DIV/0!
#DIV/0!
#DIV/0!
#DIV/0!
#DIV/0!
#DIV/0!
#DIV/0!
#DIV/0!
#DIV/0!
#DIV/0!
#DIV/0!
#DIV/0!
#DIV/0!
#DIV/0!
#DIV/0!
#DIV/0!
#DIV/0!
#DIV/0!
#DIV/0!
#DIV/0!
#DIV/0!
#DIV/0!
#DIV/0!
#DIV/0!
#DIV/0!
#DIV/0!
#DIV/0!
#DIV/0!
#DIV/0!
#DIV/0!
#DIV/0!
#DIV/0!
#DIV/0!
#DIV/0!
#DIV/0!
#DIV/0!
#DIV/0!
#DIV/0!
#DIV/0!
#DIV/0!
#DIV/0!
#DIV/0!
#DIV/0!
#DIV/0!
#DIV/0!
#DIV/0!
#DIV/0!
#DIV/0!
#DIV/0!
#DIV/0!
#DIV/0!
#DIV/0!
#DIV/0!
#DIV/0!
#DIV/0!
#DIV/0!
#DIV/0!
#DIV/0!
#DIV/0!
#DIV/0!
#DIV/0!
#DIV/0!
#DIV/0!
#DIV/0!
#DIV/0!
#DIV/0!
#DIV/0!
#DIV/0!
#DIV/0!
#DIV/0!
#DIV/0!
#DIV/0!
#DIV/0!
#DIV/0!
#DIV/0!
#DIV/0!
#DIV/0!
#DIV/0!
#DIV/0!
#DIV/0!
#DIV/0!
#DIV/0!
#DIV/0!
#DIV/0!
#DIV/0!
#DIV/0!
#DIV/0!
#DIV/0!
#DIV/0!
#DIV/0!
#DIV/0!
#DIV/0!
#DIV/0!
#DIV/0!
#DIV/0!
#DIV/0!
#DIV/0!
#DIV/0!
#DIV/0!
#DIV/0!
#DIV/0!
#DIV/0!
#DIV/0!
#DIV/0!
#DIV/0!
#DIV/0!
#DIV/0!
#DIV/0!
#DIV/0!
#DIV/0!
#DIV/0!
#DIV/0!
#DIV/0!
#DIV/0!
#DIV/0!
#DIV/0!
#DIV/0!
#DIV/0!
#DIV/0!
#DIV/0!
#DIV/0!
#DIV/0!
#DIV/0!
#DIV/0!
#DIV/0!
#DIV/0!
#DIV/0!
#DIV/0!
#DIV/0!
#DIV/0!
#DIV/0!
#DIV/0!
#DIV/0!
#DIV/0!
#DIV/0!
#DIV/0!
#DIV/0!
#DIV/0!
#DIV/0!
#DIV/0!
#DIV/0!
#DIV/0!
#DIV/0!
#DIV/0!
#DIV/0!
#DIV/0!
#DIV/0!
#DIV/0!
#DIV/0!
#DIV/0!
#DIV/0!
#DIV/0!
#DIV/0!
#DIV/0!
#DIV/0!
#DIV/0!
#DIV/0!
#DIV/0!
#DIV/0!
#DIV/0!
#DIV/0!
#DIV/0!
#DIV/0!
#DIV/0!
#DIV/0!
#DIV/0!
#DIV/0!
#DIV/0!
#DIV/0!
#DIV/0!
#DIV/0!
#DIV/0!
#DIV/0!
#DIV/0!
#DIV/0!
Note on Z1: = (STDEV/Mean)^2 -Gareth Ward
Note on N22: 50mL/min -Info Albotherm Maybe 30mL/min, but the kink was removed which would indicate the previous runs were slower than 30mL/min -Gareth Ward
Note on AB31: after 3 days as it was bank holiday -Isabelle Hansford
Note on F32: (@25C placing smple in a waterbath before measuring: 20,000 - 32000) -Gareth Ward
Note on F33: (@25C placing smple in a waterbath before measuring: 20,000 - 32000) -Gareth Ward
Note on AB35: after 3 days: 60%, after 7 days: 50% -Gareth Ward
Note on AB36: after 3 days: 95%, after 7 days: 40% -Gareth Ward
Note on AB37: after 3 days:85%, after 7 days:22% -Gareth Ward
Note on AB38: after 3 days:80%, after 7 days: 18% -Gareth Ward
Note on AB39: after 3 days:70%, after 7 days:25% -Gareth Ward
Note on AA51: 8% Humidity chamber -Info Albotherm
Note on AA52: 20% in humidity chamber -Info Albotherm
Note on I54: Unknown -Gareth Ward
Note on AA56: 7 day in outer sample 35% -Kayleigh Marshall
Note on AB56: 7 days in outer 45% -Kayleigh Marshall
Note on N181: Gear pump set to 60mL/min -Info Albotherm
Note on N184: Gear pump set to 40mL/min -Gareth Ward
Note on H235: Could be AUF124? -Info Albotherm
Note on N275: Delivered by syringe pump -Gareth Ward